## Sheet1
TestID | SampleID | Length | Velocity | Width | Depth | WeightFullPiece | WeightAfterTest | WeightOD | Notes
1 | A1-3-1-3-1 | 16 | 3534 | 1.005 in | 1.035 in | 133.060 g | 99.896 g | 91.950 g
2 | CS-1-1-1-3 | 16 | 5076 | 1.008 in | 1.005 in | 126.924 g | 126.906 g | 115.030 g
3 | HRA-3-1-3-1 | 15.9375 | 3658 | 1.012 in | 1.005 in | 119.677 g | 63.872 g | 58.555 g
4 | CS-1-6-1-2 | 16.03 | 3467 | 1.003 in | 1.018 in | 130.143 g | 130.130 g | 118.988 g
5 | CS-1-6-1-3 | 16 | 4814 | 1.025 in | 1.001 in | 126.940 g | 126.926 g | 115.105 g
6 | CS-1-1-2-2 | 15.969 | 4722 | 1.002 in | 1.001 in | 116.983 g | 116.960 g | 105.443 g
7 | CS-1-1-2-1 | 16.0625 | 3812 | 0.993 in | 0.993 in | 111.272 g | 54.938 g | 49.716 g
8 | HRA-3-1-2-4 | 15.9375 | 5088 | 0.997 in | 0.993 in | 118.199 g | 118.185 g | 107.442 g
9 | A1-3-1-1-4 | 16.031 | 5270 | 1.0 in | 0.997 in | 146.037 g | 146.020 g | 134.462 g
10 | HRA-3-1-3-2 | 16 | 4043 | 1.0 in | 0.993 in | 120.748 g | 120.651 g | 109.286 g
11 | CS-1-6-1-1 | 16.0625 | 4678 | 1.012 in | 1.0 in | 163.601 g | 84.597 g | 79.371 g | B, T
12 | HRA-3-5-1-1 | 15.9375 | 5966 | 1.0 in | 0.999 in | 159.305 g | 76.512 g | 70.977 g | B
13 | A1-1-1-1-1 | 16.0625 | 5986 | 1.006 in | 1.002 in | 137.548 g | 69.253 g | 63.03 g | B
14 | ET-3-3-3-3 | 16 | 4954 | 0.996 in | 1.004 in | 118.504 g | 60.172 g | 54.374 g
15 | ET-3-3-4-1 | 16 | 3483 | 1.003 in | 1.018 in | 140.756 g | 74.063 g | 68.292 g | B
16 | ET-3-3-4-2 | 16.031 | 4599 | 1.003 in | 1.001 in | 122.024 g | 60.592 g | 55.118 g
17 | ET-3-3-4-3 | 16 | 4846 | 1.001 in | 1.002 in | 115.595 g | 56.622 g | 51.574 g
18 | A1-3-1-1-2 | 16.031 | 5809 | 1.004 in | 0.999 in | 113.585 g | 113.534 g | 103.850 g
19 | A1-3-1-1-1 | 16 | 5619 | 1.001 in | 0.996 in | 124.268 g | 64.173 g | 59.556 g | B
20 | A1-2-1-1-3 | 16 | 4829 | 1.021 in | 1.019 in | 133.988 g | 133.963 g | 122.405 g
21 | A1-1-12-1-3 | 16.031 | 4865 | 0.993 in | 0.988 in | 132.047 g | 132.023 g | 120.804 g
22 | HC-2-3-1-1 | 16 | 6145 | 1.004 in | 0.995 in | 154.481 g | 80.266 g | 74.476 g | B
23 | ET-3-3-1-1 | 16 | 4812 | 1.0 in | 0.997 in | 161.149 g | 90.601 g | 85.837 g | B,T
24 | ET-3-3-1-2 | 15.938 | 6526 | 0.992 in | 0.986 in | 151.741 g | 151.656 g | 143.273 g
25 | ET-3-3-1-3 | 15.938 | 4464 | 0.992 in | 0.987 in | 117.100 g | 117.071 g | 106.712 g
26 | ET-3-3-1-4 | 15.938 | 4708 | 0.992 in | 0.986 in | 118.698 g | 118.667 g | 108.443 g
27 | ET-3-3-2-1 | 15.938 | 3732 | 0.987 in | 0.987 in | 144.802 g | 69.411 g | 64.917 g | OC
28 | ET-3-3-3-1 | 16 | 3954 | 0.997 in | 1.001 in | 149.657 g | 75.706 g | 70.535 g
29 | ET-3-3-3-2 | 15.969 | 4759 | 1.0 in | 0.999 in | 119.432 g | 119.397 g | 108.323 g
30 | A1-3-1-2-1 | 16.0625 | 4010 | 0.994 in | 1.0 in | 123.363 g | 57.672 g | 53.259 g | B; changed machine speed to 1 % FS/sec
31 | A1-3-1-2-2 | 16 | 4634 | 1.0 in | 0.996 in | 115.293 g | 115.253 g | 105.442 g
32 | A1-3-1-2-3 | 16.031 | 5340 | 0.997 in | 0.991 in | 125.188 g | 125.161 g | 115.001 g
33 | A1-3-1-3-2 | 16.031 | 4391 | 1.005 in | 1.002 in | 113.200 g | 113.157 g | 102.433 g
34 | A1-3-1-3-3 | 16 | 5164 | 1.005 in | 1.001 in | 121.028 g | 121.009 g | 109.904 g
35 | A1-3-1-4-3 | 15.938 | 5197 | 0.993 in | 0.992 in | 110.382 g | 110.354 g | 100.919 g
36 | A1-3-3-1-1 | 16 | 5058 | 1.0 in | 1.005 in | 141.718 g | 70.878 g | 66.036 g | B,T
37 | A1-3-1-4-2 | 15.938 | 4690 | 0.992 in | 0.988 in | 114.158 g | 114.145 g | 104.179 g
38 | A1-3-1-4-1 | 16 | 3990 | 1.009 in | 1.016 in | 120.561 g | 54.240 g | 49.599 g
39 | A1-3-3-1-2 | 16 | 5740 | 1.003 in | 0.998 in | 136.655 g | 136.624 g | 127.334 g | B
40 | A1-3-3-1-3 | 16.0625 | 3745 | 1.006 in | 0.994 in | 123.991 g | 123.976 g | 113.624 g
41 | A1-3-3-3-2 | 16.031 | 4849 | 0.992 in | 0.986 in | 114.015 g | 113.994 g | 103.849 g
42 | A1-3-3-3-1 | 16 | 3921 | 0.993 in | 0.994 in | 135.661 g | 65.906 g | 61.448 g
43 | A1-3-17-1-5 | 16.031 | 5041 | 1.013 in | 1.012 in | 124.721 g | 124.678 g | 112.879 g | High RP inch
44 | A1-3-3-2-4 | 16 | 5200 | 0.997 in | 0.995 in | 146.514 g | 146.478 g | 133.786 g | High RP inch
45 | A1-3-17-1-4 | 16.031 | 4814 | 1.007 in | 1.002 in | 110.336 g | 110.319 g | 99.527 g
46 | A1-3-17-1-3 | 16.063 | 4337 | 0.996 in | 1.007 in | 103.243 g | 103.229 g | 93.204 g
47 | A1-3-3-2-1 | 16 | 6316 | 0.996 in | 0.989 in | 141.654 g | 71.116 g | 66.545 g
48 | A1-3-3-3-3 | 16.031 | 5356 | 0.986 in | 0.987 in | 126.841 g | 126.822 g | 116.944 g
49 | A1-3-3-4-1 | 16 | 4670 | 1.022 in | 1.021 in | 124.149 g | 72.270 g | 66.265 g | OC
50 | A1-3-3-4-2 | 16.031 | 5044 | 1.022 in | 1.021 in | 125.031 g | 62.581 g | 57.049 g
51 | A1-3-17-1-1 | 16.062 | 4830 | 1.005 in | 1.004 in | 129.031 g | 65.852 g | 61.156 g | B,T
52 | A1-3-17-1-2 | 16.031 | 6233 | 1.008 in | 1.014 in | 107.410 g | 65.286 g | 59.663 g
53 | A1-3-3-2-2 | 15.938 | 4166 | 0.993 in | 0.992 in | 125.237 g | 125.179 g | 114.905 g
54 | CS-1-1-1-1 | 16 | 5235 | 1.003 in | 1.007 in | 163.722 g | 163.712 g | 155.610 g
55 | CS-1-1-1-2 | 16 | 4148 | 1.005 in | 1.004 in | 119.718 g | 119.673 g | 108.125 g
56 | ET-3-1-3-1 | 16.062 | 3568 | 0.997 in | 0.989 in | 111.181 g | 111.072 g | 102.087 g
57 | ET-3-1-3-2 | 16.031 | 4499 | 0.995 in | 0.993 in | 104.040 g | 50.348 g | 45.680 g
58 | ET-3-3-2-3 | 15.938 | 4882 | 0.99 in | 0.989 in | 119.968 g | 119.967 g | 110.002 g
59 | ET-3-3-2-2 | 15.938 | 4830 | 0.993 in | 0.991 in | 127.836 g | 127.832 g | 117.567 g
60 | A1-3-3-2-3 | 16 | 4862 | 0.997 in | 0.99 in | 123.551 g | 123.527 g | 112.860 g
61 | A1-3-3-1-4 | 16 | 5443 | 1.0 in | 1.003 in | 146.202 g | 146.179 g | 134.015 g
62 | ET-3-1-2-1 | 15.938 | 5742 | 1.003 in | 1.001 in | 113.570 g | 66.180 g | 60.522 g
63 | ET-3-1-2-2 | 16 | 4254 | 0.994 in | 0.99 in | 109.232 g | 109.211 g | 99.585 g
64 | ET-3-1-2-3 | 16 | 4705 | 0.989 in | 0.993 in | 107.687 g | 107.653 g | 98.296 g
65 | ET-3-1-1-1 | 16.031 | 5772 | 0.999 in | 0.997 in | 117.179 g | 56.143 g | 51.883 g | B,T
66 | ET-3-1-1-2 | 16.031 | 4200 | 0.994 in | 0.993 in | 112.699 g | 112.646 g | 103.686 g
67 | ET-3-1-1-3 | 16.031 | 4448 | 0.997 in | 0.999 in | 109.199 g | 109.176 g | 99.879 g
68 | HC-3-16-2-2 | 16 | 4075 | 1.004 in | 1.004 in | 118.254 g | 118.232 g | 106.618 g
69 | HC-3-16-2-1 | 16 | 4675 | 1.006 in | 0.996 in | 121.407 g | 121.369 g | 109.505 g
70 | HC-3-16-1-2 | 16 | 3992 | 0.994 in | 0.992 in | 112.011 g | 111.987 g | 101.179 g
71 | ET-1-1-1-3 | 15.938 | 4620 | 0.998 in | 0.997 in | 123.131 g | 123.131 g | 112.788 g
72 | ET-2-1-1-2 | 16 | 4377 | 0.986 in | 0.983 in | 124.704 g | 124.665 g | 114.243 g
73 | ET-2-1-1-1 | 16 | 3463 | 0.988 in | 0.986 in | 130.359 g | 70.347 g | 65.128 g
74 | ET-1-1-1-4 | 16 | 4931 | 1.0 in | 0.996 in | 129.076 g | 129.064 g | 118.926 g
75 | ET-2-19-1-3 | 16 | 4711 | 0.998 in | 0.997 in | 134.352 g | 134.314 g | 124.109 g
76 | ET-2-19-1-2 | 16 | 4304 | 0.996 in | 0.998 in | 140.156 g | 140.125 g | 130.358 g
77 | ET-2-19-1-1 | 16 | 2853 | 1.0 in | 1.004 in | 150.273 g | 149.925 g | 141.042 g | B,T
78 | ET-2-11-1-2 | 16 | 5019 | 0.989 in | 0.981 in | 140.995 g | 140.976 g | 131.270 g
79 | HC-3-1-1-1 | 15.938 | 5411 | 0.997 in | 0.997 in | 140.941 g | 140.927 g | 133.138 g | B,T
80 | HC-3-1-2-3 | 15.938 | 4645 | 1.011 in | 1.004 in | 117.389 g | 65.018 g | 59.047 g
81 | HC-3-1-3-1 | 16 | 5987 | 1.008 in | 1.005 in | 122.520 g | 122.516 g | 112.786 g
82 | HC-3-1-3-2 | 16 | 3954 | 1.007 in | 1.006 in | 104.464 g | 60.795 g | 55.545 g
83 | HC-3-1-3-3 | 16 | 4850 | 1.012 in | 1.003 in | 104.717 g | 104.723 g | 95.495 g | OC
84 | HC-3-16-1-1 | 16 | 3499 | 1.001 in | 0.998 in | 115.152 g | 115.130 g | 104.932 g
85 | ET-1-1-1-1 | 16 | 4989 | 0.998 in | 1.0 in | 185.144 g | 112.095 g | 107.004 g | B,T
86 | ET-1-1-1-2 | 16 | 4669 | 1.006 in | 1.008 in | 131.857 g | 72.141 g | 66.687 g
87 | ET-3-1-4-2 | 16 | 4165 | 1.003 in | 1.0 in | 106.582 g | 50.715 g | 46.179 g
88 | HC-3-1-2-2 | 16 | 3602 | 1.006 in | 0.995 in | 113.702 g | 113.681 g | 103.622 g
89 | HC-3-1-2-1 | 15.969 | 5916 | 1.008 in | 1.005 in | 123.444 g | 62.546 g | 57.292 g | B,T
90 | HC-3-1-1-4 | 16 | 4480 | 0.998 in | 0.992 in | 115.031 g | 115.018 g | 105.110 g
91 | HC-3-1-1-3 | 16 | 3937 | 0.989 in | 0.996 in | 113.426 g | 113.412 g | 103.550 g
92 | HC-3-1-1-2 | 16 | 3551 | 1.003 in | 0.994 in | 107.586 g | 107.565 g | 98.559 g
93 | HRA-3-1-4-2 | 15.938 | 4236 | 1.0 in | 0.991 in | 107.901 g | 55.774 g | 50.772 g
94 | HRA-3-1-4-1 | 15.969 | 3483 | 0.993 in | 0.992 in | 113.172 g | 52.666 g | 48.630 g
95 | HC-1-1-1-3 | 16 | 3991 | 1.005 in | 1.009 in | 112.337 g | 112.299 g | 103.341 g
96 | HC-1-1-1-2 | 16 | 3657 | 1.005 in | 1.006 in | 117.817 g | 57.025 g | 53.052 g
97 | HC-1-1-1-1 | 15.969 | 5757 | 1.007 in | 1.006 in | 123.637 g | 58.524 g | 54.511 g | B,T
98 | HRA-3-5-1-3 | 15.969 | 4723 | 0.994 in | 0.996 in | 124.630 g | 124.623 g | 114.025 g
99 | HRA-3-5-1-2 | 16 | 4162 | 0.998 in | 0.999 in | 132.183 g | 64.804 g | 58.877 g | lots latewood
100 | HC-2-1-1-3 | 16 | 4788 | 0.999 in | 0.992 in | 113.905 g | 113.879 g | 104.160 g
101 | HC-2-1-1-2 | 16 | 4602 | 1.002 in | 0.998 in | 116.410 g | 116.345 g | 106.817 g
102 | HC-2-1-1-1 | 16.063 | 3255 | 1.0 in | 1.0 in | 123.661 g | 123.595 g | 114.738 g | B,T
103 | HC-1-1-1-5 | 15.969 | 4866 | 1.006 in | 1.0 in | 114.451 g | 57.113 g | 52.033 g
104 | HC-1-1-1-4 | 16.031 | 4619 | 1.004 in | 0.998 in | 112.655 g | 112.534 g | 103.374 g
105 | HC-2-3-1-2 | 16 | 4935 | 1.004 in | 1.007 in | 132.815 g | 132.806 g | 122.663 g
106 | HC-2-9-1-1 | 15.969 | 5201 | 0.997 in | 0.999 in | 174.160 g | 78.032 g | 74.164 g | B,T
107 | HC-2-9-1-2 | 16 | 4199 | 0.998 in | 0.993 in | 127.860 g | 127.843 g | 116.773 g
108 | HC-2-9-1-3 | 16 | 4952 | 1.008 in | 1.006 in | 134.234 g | 134.218 g | 122.838 g
109 | A1-3-1-1-3 | 16.031 | 4110 | 1.001 in | 0.997 in | 118.767 g | 118.750 g | 109.498 g
110 | ET-2-11-1-1 | 16.031 | 3306 | 1.001 in | 0.998 in | 141.758 g | 141.736 g | 131.012 g
111 | HRA-3-1-4-3 | 15.969 | 4865 | 0.992 in | 0.988 in | 111.746 g | 111.730 g | 102.976 g
112 | ET-2-1-1-3 | 16.031 | 4764 | 0.996 in | 0.994 in | 127.227 g | 127.204 g | 116.807 g
113 | HRA-3-1-3-4 | 15.938 | 4690 | 1.008 in | 1.002 in | 111.077 g | 111.066 g | 102.097 g
114 | HRA-3-1-3-3 | 16 | 4495 | 0.997 in | 0.987 in | 114.774 g | 56.494 g | 51.588 g
115 | TW-14-189-1-2 | 16 | 4319 | 1.003 in | 1.0 in | 135.675 g | 86.137 g | 78.263 g
116 | TW-14-189-1-1 | 16.031 | 2747 | 1.01 in | 1.007 in | 144.453 g | 77.817 g | 72.856 g
117 | TW-11-73-1-1 | 16.031 | 2820 | 0.997 in | 1.001 in | 147.600 g | 68.483 g | 64.493 g | B,T
118 | TW-14-212-1-2 | 16 | 4512 | 1.001 in | 0.996 in | 126.030 g | 126.006 g | 115.391 g
119 | TW-14-212-1-3 | 16 | 4755 | 1.002 in | 0.994 in | 120.781 g | 120.746 g | 110.738 g
120 | TW-14-212-1-4 | 16.031 | 5030 | 1.002 in | 0.996 in | 129.178 g | 129.148 g | 118.862 g
121 | TW-14-237-1-1 | 16 | 4078 | 0.996 in | 0.992 in | 124.609 g | 64.877 g | 61.027 g
122 | TW-14-237-1-2 | 16 | 5215 | 0.997 in | 0.995 in | 119.157 g | 119.137 g | 109.464 g
123 | TW-14-212-1-1 | 16 | 4340 | 1.003 in | 0.998 in | 139.427 g | 139.405 g | 130.113 g
124 | TW-15-76-1-1 | 16 | 3569 | 0.994 in | 0.997 in | 132.347 g | 67.573 g | 63.521 g
125 | TW-15-36-1-3 | 15.938 | 3934 | 0.999 in | 0.989 in | 114.862 g | 114.855 g | 105.292 g
126 | TW-15-36-1-2 | 16 | 5985 | 0.997 in | 0.992 in | 126.982 g | 126.981 g | 116.539 g
127 | TW-15-36-1-1 | 16 | 2920 | 0.993 in | 0.995 in | 122.073 g | 56.929 g | 53.506 g
128 | TW-14-237-1-4 | 16 | 5093 | 1.0 in | 0.998 in | 110.521 g | 110.503 g | 101.555 g
129 | TW-14-237-1-3 | 16 | 5005 | 0.997 in | 0.992 in | 110.598 g | 110.589 g | 101.677 g
130 | TW-15-76-1-2 | 16 | 4727 | 0.997 in | 0.992 in | 120.006 g | 119.999 g | 111.653 g
131 | TW-11-185-1-3 | 16 | 4633 | 0.997 in | 0.991 in | 128.981 g | 128.973 g | 118.897 g
132 | TW-8-657-1-1 | 16 | 4109 | 0.996 in | 0.992 in | 105.195 g | 59.413 g | 55.125 g
133 | TW-13-176-1-1 | 16 | 3904 | 0.994 in | 0.994 in | 99.074 g | 48.068 g | 43.814 g
134 | TW-11-185-1-2 | 16 | 4951 | 0.999 in | 0.994 in | 132.238 g | 132.233 g | 123.384 g
135 | TW-8-576-1-2 | 15.938 | 5336 | 0.989 in | 0.984 in | 122.122 g | 122.118 g | 113.262 g
136 | TW-13-133-1-2 | 16 | 4390 | 1.005 in | 0.998 in | 117.021 g | 117.006 g | 108.599 g
137 | TW-11-60-1-3 | 16.031 | 5218 | 0.999 in | 0.988 in | 139.557 g | 139.539 g | 130.718 g
138 | TW-13-133-1-3 | 15.989 | 5338 | 0.999 in | 0.997 in | 126.835 g | 116.819 g | 108.073 g
139 | TW-11-60-1-4 | 16.031 | 5163 | 0.993 in | 0.99 in | 136.533 g | 136.532 g | 126.632 g
140 | TW-13-133-1-1 | 16 | 4740 | 1.002 in | 0.978 in | 184.899 g | 184.898 g | 178.650 g | B,T
141 | TW-13-94-1-2 | 15.938 | 5145 | 0.992 in | 0.98 in | 132.363 g | 132.356 g | 122.935 g
142 | TW-13-94-1-1 | 16 | 6457 | 1.0 in | 0.997 in | 147.474 g | 82.711 g | 78.340 g | B,T
143 | TW-8-576-1-1 | 15.938 | 4584 | 0.996 in | 1.001 in | 129.127 g | 129.114 g | 120.721 g
144 | TW-8-439-1-2 | 15.938 | 4727 | 0.994 in | 0.995 in | 122.648 g | 122.639 g | 113.716 g
145 | TW-11-60-1-2 | 16.031 | 4617 | 0.991 in | 0.99 in | 147.458 g | 147.451 g | 139.721 g
146 | TW-11-60-1-1 | 16.031 | 3448 | 0.996 in | 0.988 in | 151.922 g | 151.912 g | 145.555 g | B,T
147 | TW-12-296-1-1 | 15.989 | 5391 | 1.005 in | 1.015 in | 133.209 g | 58.428 g | 55.312 g
148 | TW-12-296-1-2 | 15.938 | 5409 | 0.983 in | 0.979 in | 135.903 g | 135.896 g | 126.390 g
149 | TW-12-21-1-2 | 15.989 | 3341 | 0.995 in | 0.995 in | 109.792 g | 109.763 g | 101.442 g
150 | TW-12-21-1-3 | 16 | 4721 | 0.998 in | 0.989 in | 111.849 g | 111.845 g | 103.158 g
151 | TW-12-21-1-4 | 16 | 5077 | 0.997 in | 0.99 in | 120.739 g | 120.732 g | 111.516 g
152 | TW-12-238-1-1 | 16 | 5305 | 1.005 in | 0.969 in | 123.630 g | 62.910 g | 58.489 g
153 | TW-8-657-1-2 | 16 | 4966 | 0.998 in | 0.992 in | 107.143 g | 107.130 g | 99.902 g
154 | TW-11-73-1-2 | 16.031 | 4812 | 0.994 in | 0.991 in | 122.226 g | 122.202 g | 112.710 g
155 | TW-11-185-1-1 | 15.938 | 4304 | 0.994 in | 0.99 in | 198.242 g | 72.565 g | 69.427 g
156 | TW-12-21-1-1 | 15.989 | 4687 | 0.995 in | 0.995 in | 142.948 g | 69.112 g | 64.994 g
157 | TW-7-22-1-1 | 16.031 | 3413 | 0.99 in | 0.986 in | 161.049 g | 83.240 g | 79.358 g
158 | TW-9-228-1-1 | 16 | 3469 | 0.994 in | 0.996 in | 196.195 g | 96.853 g | 93.876 g
159 | TW-9-228-1-2 | 16 | 5198 | 0.995 in | 0.991 in | 127.035 g | 127.023 g | 117.505 g
160 | CFR-2-11-1-1 | 15.938 | 5008 | 0.988 in | 0.99 in | 119.345 g | 119.319 g | 109.509 g
161 | MLWC-3-1-1-5 | 15.938 | 5107 | 0.992 in | 0.992 in | 117.584 g | 117.537 g | 107.748 g
162 | TW-13-176-1-2 | 16 | 4690 | 0.998 in | 0.997 in | 142.199 g | 142.177 g | 130.396 g
163 | TW-15-76-1-3 | 16 | 4933 | 1.009 in | 1.006 in | 122.169 g | 122.130 g | 112.095 g
164 | TW-12-238-1-2 | 15.938 | 4078 | 0.996 in | 0.99 in | 117.959 g | 117.936 g | 109.293 g
165 | TW-12-238-1-3 | 15.938 | 4725 | 0.996 in | 0.989 in | 126.749 g | 126.721 g | 116.408 g
166 | MLWC-2-17-3-1 | 15.938 | 6441 | 0.995 in | 0.993 in | 104.746 g | 55.221 g | 51.319 g
167 | MLWC-2-17-3-2 | 15.989 | 4307 | 0.992 in | 0.993 in | 96.326 g | 50.181 g | 46.143 g
168 | MLWC-3-1-1-4 | 15.938 | 4446 | 0.991 in | 0.996 in | 109.861 g | 109.834 g | 99.924 g
169 | MLWC-3-1-1-3 | 15.989 | 4152 | 0.998 in | 0.992 in | 102.918 g | 102.878 g | 93.877 g
170 | CFR-2-5-1-3 | 15.989 | 3712 | 0.992 in | 0.989 in | 127.851 g | 127.811 g | 117.216 g
171 | CFR-1-7-4-3 | 16.031 | 5060 | 0.991 in | 0.988 in | 119.939 g | 119.896 g | 109.513 g
172 | CFR-1-7-4-2 | 16 | 4780 | 0.992 in | 0.994 in | 114.245 g | 114.201 g | 103.957 g
173 | CFR-1-7-4-1 | 16 | 4130 | 0.992 in | 0.992 in | 111.464 g | 52.925 g | 47.970 g
174 | CF-5-2-4-2 | 16 | 4845 | 1.001 in | 0.999 in | 121.845 g | 121.805 g | 111.611 g
175 | MLWC-2-4-1-1 | 15.938 | 5757 | 0.996 in | 0.996 in | 113.443 g | 113.165 g | 103.460 g
176 | CFR-3-13-1-4 | 16 | 5179 | 0.992 in | 0.993 in | 150.362 g | 150.323 g | 139.281 g
177 | CFR-3-13-1-3 | 15.938 | 4778 | 0.984 in | 0.982 in | 136.662 g | 136.623 g | 126.119 g
178 | CFR-3-13-1-1 | 15.938 | 2885 | 0.988 in | 0.994 in | 125.725 g | 125.681 g | 117.869 g | B/T
179 | CFR-2-11-1-2 | 15.938 | 5323 | 0.983 in | 0.98 in | 121.607 g | 121.590 g | 113.606 g
180 | CFR-1-7-3-4 | 15.938 | 5092 | 0.991 in | 0.988 in | 134.347 g | 134.344 g | 125.478 g
181 | MLWC-2-4-1-2 | 16 | 4162 | 1.002 in | 1.0 in | 123.087 g | 123.072 g | 114.445 g
182 | MLWC-2-6-1-2 | 16 | 4235 | 1.0 in | 0.992 in | 126.495 g | 126.078 g | 117.320 g
183 | CF-3-7-2-1 | 16 | 3905 | 0.995 in | 0.995 in | 118.580 g | 56.124 g | 51.575 g | B,T
184 | CF-4-4-1-3 | 15.938 | 4709 | 0.997 in | 0.992 in | 104.531 g | 51.426 g | 47.271 g
185 | CFR-1-4-1-4 | 15.938 | 5352 | 0.989 in | 0.982 in | 130.171 g | 130.155 g | 120.881 g
186 | MLWC-2-6-3-1 | 15.938 | 4216 | 0.988 in | 0.993 in | 100.879 g | 49.679 g | 45.627 g
187 | CF-4-4-1-2 | 15.938 | 4146 | 0.99 in | 0.985 in | 107.276 g | 107.257 g | 99.309 g
188 | CF-5-2-3-2 | 16 | 4812 | 0.997 in | 0.996 in | 116.632 g | 116.611 g | 106.854 g
189 | MLWC-2-6-1-3 | 15.938 | 5023 | 0.991 in | 0.99 in | 122.891 g | 122.835 g | 112.492 g
190 | CFR-1-4-1-3 | 15.938 | 5440 | 0.991 in | 0.984 in | 135.016 g | 134.996 g | 126.143 g
191 | MLWC-2-6-2-2 | 15.906 | 4865 | 0.993 in | 0.991 in | 113.428 g | 113.411 g | 104.945 g
192 | CFR-1-4-1-1 | 16 | 4727 | 1.001 in | 0.996 in | 143.991 g | 73.040 g | 68.799 g | B,T,V
193 | MLWC-2-6-2-1 | 15.989 | 3447 | 0.988 in | 0.983 in | 115.023 g | 115.001 g | 106.079 g
194 | CFR-1-4-1-2 | 15.938 | 4615 | 0.993 in | 0.987 in | 123.775 g | 123.756 g | 115.849 g
195 | CFR-2-5-1-5 | 15.989 | 4982 | 0.992 in | 0.984 in | 124.720 g | 124.700 g | 116.830 g
196 | CFR-2-5-1-4 | 15.989 | 4813 | 0.992 in | 0.988 in | 131.565 g | 131.551 g | 122.334 g
197 | CF-5-2-4-1 | 15.989 | 3606 | 0.997 in | 1.006 in | 136.606 g | 136.556 g | 127.107 g | V
198 | MLWC-2-17-2-1 | 15.938 | 3100 | 1.014 in | 0.992 in | 107.892 g | 59.589 g | 54.818 g
199 | CF-3-7-2-2 | 16 | 4709 | 0.996 in | 0.991 in | 116.681 g | 116.660 g | 107.762 g
200 | CFR-1-7-2-3 | 15.938 | 4919 | 1.004 in | 0.99 in | 125.887 g | 125.876 g | 115.751 g
201 | MLWC-2-17-1-3 | 15.989 | 4041 | 0.997 in | 1.007 in | 116.381 g | 116.382 g
202 | CFR-1-7-1-1 | 16 | 5145 | 0.989 in | 0.989 in | 149.864 g | 66.350 g |  | B,T,V
203 | CFR-1-7-1-3 | 16 | 5284 | 0.992 in | 0.987 in | 126.180 g | 126.168 g
204 | CFR-1-7-1-2 | 16 | 4760 | 0.999 in | 0.998 in | 117.824 g | 117.773 g
205 | CFR-1-7-3-1 | 15.938 | 4181 | 0.993 in | 0.997 in | 121.804 g | 61.309 g
206 | CF-5-2-3-1 | 16.031 | 3363 | 0.999 in | 1.001 in | 154.446 g | 154.435 g |  | V
207 | CF-5-2-3-3 | 16 | 5122 | 1.0 in | 0.999 in | 120.033 g | 119.986 g
208 | CFR-1-7-3-2 | 15.938 | 4464 | 0.989 in | 0.987 in | 117.613 g | 117.579 g
209 | CFR-2-5-1-1 | 16 | 5340 | 0.996 in | 0.994 in | 133.296 g | 66.387 g |  | V
210 | MLWC-2-17-1-2 | 16 | 5164 | 0.972 in | 0.995 in | 114.069 g | 114.014 g |  | V
211 | CFR-1-7-3-3 | 15.938 | 5010 | 0.989 in | 0.986 in | 129.426 g | 129.395 g
212 | TW-4-472-1-2 | 15.938 | 4691 | 0.995 in | 0.993 in | 116.651 g | 116.600 g |  | B,T
213 | TW-5-366-1-3 | 16.031 | 5040 | 0.997 in | 0.999 in | 114.428 g | 114.372 g
214 | TW-1-44-1-2 | 16 | 4562 | 1.001 in | 1.0 in | 119.353 g | 119.300 g
215 | MLWC-2-17-3-3 | 15.938 | 4426 | 0.992 in | 0.996 in | 109.797 g | 109.752 g
216 | TW-3-152-1-1 | 16.062 | 3689 | 1.012 in | 1.011 in | 118.402 g | 57.559 g |  | V
217 | TW-3-152-1-2 | 16 | 4392 | 1.011 in | 1.013 in | 111.927 g | 111.903 g
218 | TW-3-152-1-5 | 16.062 | 4919 | 1.009 in | 1.01 in | 104.143 g | 104.099 g
219 | TW-3-192-1-1 | 16 | 5162 | 0.991 in | 1.007 in | 138.802 g | 72.648 g |  | V
220 | TW-5-403-1-2 | 16 | 4233 | 0.997 in | 0.997 in | 107.613 g | 107.559 g
221 | TW-5-366-1-1 | 16.031 | 3471 | 1.0 in | 1.008 in | 127.019 g | 65.936 g |  | B,T,V
222 | TW-5-403-1-3 | 16 | 4915 | 0.995 in | 0.997 in | 106.607 g | 106.575 g
223 | TW-5-366-1-2 | 16.031 | 3975 | 0.997 in | 1.001 in | 120.329 g | 120.260 g |  | B,T
224 | TW-5-403-1-1 | 16.031 | 4009 | 1.005 in | 1.0 in | 111.654 g | 111.585 g |  | B,T
225 | TW-2-316-1-3 | 15.938 | 4846 | 0.997 in | 0.997 in | 120.807 g | 120.773 g
226 | TW-7-22-1-2 | 16 | 4149 | 1.0 in | 0.996 in | 124.574 g | 58.398 g
227 | TW-7-22-1-3 | 16 | 3813 | 0.998 in | 0.992 in | 115.056 g | 114.982 g |  | low rpi
228 | TW-4-472-1-1 | 16 | 5075 | 1.003 in | 0.995 in | 163.643 g | 88.104 g |  | V
229 | TW-4-434-1-2 | 15.938 | 4882 | 0.987 in | 0.984 in | 145.457 g | 145.412 g
230 | TW-7-22-1-5 | 16 | 4581 | 1.002 in | 1.002 in | 121.620 g | 121.546 g
231 | TW-6-278-1-4 | 16 | 4864 | 1.02 in | 1.018 in | 128.493 g | 128.410 g
232 | TW-6-278-1-1 | 16 | 5600 | 0.997 in | 0.996 in | 139.050 g | 71.188 g |  | V
233 | TW-6-278-1-2 | 16.031 | 4113 | 1.022 in | 1.019 in | 130.501 g | 130.452 g
234 | TW-6-278-1-3 | 16 | 4671 | 1.021 in | 1.02 in | 141.099 g | 141.050 g
235 | TW-6-237-1-2 | 16.031 | 3674 | 1.001 in | 0.996 in | 114.388 g | 114.318 g |  | V
236 | TW-6-237-1-3 | 16.031 | 4673 | 1.018 in | 1.021 in | 123.515 g | 123.446 g
237 | TW-6-260-1-2 | 15.989 | 3252 | 0.997 in | 1.001 in | 125.955 g | 125.873 g |  | V
238 | TW-6-260-1-3 | 15.989 | 4306 | 0.996 in | 0.994 in | 119.275 g | 119.221 g
239 | TW-7-98-1-1 | 15.938 | 3547 | 0.993 in | 0.993 in | 134.764 g | 134.714 g |  | B,T,V
240 | TW-7-98-1-2 | 15.938 | 3835 | 1.008 in | 1.001 in | 139.102 g | 139.031 g |  | V
241 | TW-7-98-1-3 | 15.938 | 4356 | 1.004 in | 1.0 in | 130.454 g | 130.210 g
242 | TW-7-98-1-4 | 15.938 | 4459 | 0.994 in | 0.999 in | 126.787 g | 126.698 g
243 | TW-7-93-1-1 | 16 | 6493 | 1.008 in | 1.003 in | 126.597 g | 126.566 g |  | V
244 | TW-7-93-1-2 | 16 | 3816 | 1.004 in | 1.004 in | 122.993 g | 122.912 g
245 | TW-7-93-1-3 | 16 | 4129 | 0.999 in | 1.001 in | 125.527 g | 125.469 g
246 | TW-7-93-1-4 | 16 | 4200 | 0.997 in | 1.002 in | 123.276 g | 123.220 g
247 | TW-7-93-1-5 | 16 | 4355 | 1.002 in | 0.998 in | 119.025 g | 118.975 g
248 | TW-9-317-1-1 | 16 | 3625 | 1.003 in | 1.0 in | 111.054 g | 53.891 g |  | V
249 | TW-9-317-1-2 | 16 | 4485 | 1.002 in | 1.003 in | 122.217 g | 122.131 g
250 | TW-9-317-1-3 | 16 | 4724 | 1.003 in | 1.002 in | 121.421 g | 121.317 g
251 | TW-10-367-1-1 | 15.938 | 4250 | 1.003 in | 1.0 in | 126.507 g | 126.429 g
252 | TW-10-367-1-2 | 15.938 | 4937 | 0.991 in | 0.991 in | 125.609 g | 125.528 g
253 | TW-4-327-1-1 | 16 | 3443 | 1.007 in | 0.998 in | 141.459 g | 66.039 g |  | B,T,V
254 | TW-4-327-1-2 | 15.938 | 4538 | 0.998 in | 0.991 in | 126.841 g | 126.805 g
255 | TW-4-434-1-1 | 15.938 | 4705 | 1.002 in | 0.995 in | 139.795 g | 71.624 g |  | B,T,V
256 | TW-5-235-1-1 | 15.938 | 4373 | 0.992 in | 0.999 in | 140.073 g | 140.032 g
257 | TW-5-235-1-2 | 15.938 | 5126 | 1.003 in | 1.0 in | 130.575 g | 130.434 g
258 | TW-6-149-1-1 | 16 | 3361 | 1.004 in | 1.007 in | 130.284 g | 67.763 g |  | V
259 | TW-6-149-1-2 | 15.989 | 4410 | 1.006 in | 0.998 in | 120.352 g | 120.312 g
260 | TW-6-149-1-3 | 16.031 | 4726 | 1.009 in | 1.007 in | 121.117 g | 121.083 g
261 | TW-6-237-1-1 | 16 | 2731 | 1.002 in | 1.001 in | 127.002 g | 62.975 g |  | V
262 | TW-7-98-1-5 | 15.938 | 4585 | 0.998 in | 0.995 in | 136.772 g | 83.942 g
263 | TW-8-439-1-1 | 15.989 | 3991 | 1.003 in | 0.994 in | 120.652 g | 120.590 g
264 | TW-9-228-1-3 | 16 | 5145 | 0.999 in | 0.999 in | 132.969 g | 132.903 g
265 | TW-9-103-1-1 | 16 | 6167 | 1.013 in | 1.02 in | 181.900 g | 100.376 g |  | B,T,V
266 | TW-9-103-1-2 | 16 | 4954 | 1.021 in | 1.02 in | 134.032 g | 133.974 g
267 | TW-9-103-1-3 | 16.031 | 5233 | 1.017 in | 1.012 in | 147.555 g | 147.496 g
268 | TW-9-103-1-4 | 16.031 | 5195 | 1.022 in | 1.02 in | 148.654 g | 148.591 g
269 | TW-10-391-1-2 | 15.938 | 5045 | 0.999 in | 0.991 in | 133.333 g | 133.255 g
270 | TW-10-187-1-1 | 16 | 4763 | 0.998 in | 0.995 in | 133.639 g | 133.553 g
271 | ET-3-1-4-1 | 16 | 5618 | 1.004 in | 1.016 in | 116.321 g | 64.834 g |  | V
272 | TW-10-187-1-2 | 16 | 5149 | 0.995 in | 0.993 in | 140.535 g | 140.466 g
273 | TW-10-391-1-1 | 15.938 | 3272 | 0.991 in | 0.998 in | 159.987 g | 110.216 g |  | V
274 | A1-1-1-1-2 | 16 | 4339 | 1.0 in | 1.0 in | 114.229 g | 114.136 g
275 | A1-1-12-1-2 | 16.031 | 4252 | 0.995 in | 0.997 in | 125.572 g | 125.545 g
276 | TW-13-94-1-3 | 15.938 | 5266 | 0.991 in | 0.986 in | 136.757 g | 136.737 g
277 | TW-14-189-1-3 | 16.062 | 4430 | 1.009 in | 1.012 in | 137.968 g | 137.936 g
278 | TW-14-189-1-4 | 16.031 | 4339 | 1.004 in | 1.004 in | 135.119 g | 135.074 g
279 | TW-15-139-1-1 | 15.989 | 4180 | 1.008 in | 1.0 in | 166.537 g | 91.696 g |  | B,T,V
280 | TW-15-139-1-2 | 16 | 5407 | 0.998 in | 0.998 in | 131.226 g | 131.172 g |  | B,T,V
281 | TW-15-139-1-3 | 16 | 4162 | 1.001 in | 0.994 in | 131.548 g | 131.489 g
282 | TW-15-139-1-4 | 16 | 4531 | 1.0 in | 0.996 in | 123.747 g | 123.707 g
283 | TW-15-139-1-5 | 16 | 4582 | 1.003 in | 0.998 in | 123.007 g | 122.965 g
284 | TW-15-36-1-4 | 16 | 4512 | 1.005 in | 1.0 in | 112.620 g | 112.588 g
285 | TW-15-76-1-4 | 16 | 4907 | 1.003 in | 1.002 in | 126.317 g | 126.294 g
286 | CFR-2-5-1-2 | 15.989 | 4778 | 1.022 in | 0.996 in | 155.859 g | 155.678 g |  | V
287 | CFR-2-5-2-1 | 16 | 3519 | 1.002 in | 1.003 in | 131.494 g | 68.445 g
288 | CFR-2-5-2-2 | 15.938 | 4852 | 0.994 in | 0.989 in | 114.823 g | 114.791 g
289 | CFR-2-5-2-3 | 15.938 | 5211 | 0.988 in | 0.985 in | 125.887 g | 125.835 g
290 | CFR-2-5-3-1 | 15.938 | 3556 | 0.993 in | 0.999 in | 125.756 g | 62.467 g
291 | CFR-2-5-3-2 | 15.938 | 4409 | 1.004 in | 0.987 in | 122.932 g | 62.069 g
292 | CFR-2-5-3-3 | 15.969 | 5196 | 0.992 in | 0.988 in | 134.113 g | 134.086 g
293 | CFR-2-5-4-1 | 16 | 3992 | 1.003 in | 1.0 in | 139.816 g | 139.800 g
294 | CFR-2-5-4-2 | 15.938 | 4877 | 0.994 in | 0.988 in | 112.443 g | 112.422 g
295 | CFR-2-5-4-3 | 15.969 | 5193 | 0.989 in | 0.987 in | 114.750 g | 114.729 g
296 | CFR-2-5-5-1 | 16 | 3712 | 1.002 in | 1.0 in | 137.390 g | 77.057 g
297 | CFR-2-5-5-2 | 15.938 | 4570 | 0.996 in | 0.995 in | 116.123 g | 116.060 g
298 | CFR-1-7-2-1 | 16 | 4302 | 0.996 in | 0.996 in | 127.900 g | 127.815 g
299 | CFR-1-7-2-2 | 16.031 | 4777 | 1.0 in | 1.0 in | 118.359 g | 118.339 g
300 | CFR-1-7-2-4 | 16.031 | 5202 | 1.023 in | 1.001 in | 156.900 g | 156.873 g
301 | CFR-1-7-1-4 | 16.062 | 5338 | 0.992 in | 0.986 in | 145.912 g | 145.883 g
302 | CFR-3-13-1-2 | 15.938 | 6142 | 0.99 in | 0.992 in | 131.522 g | 131.428 g |  | V
303 | TW-18-111-1-2 | 16 | 3307 | 1.002 in | 0.996 in | 148.874 g | 148.824 g |  | V
304 | TW-18-67-1-3 | 16 | 4340 | 0.997 in | 1.0 in | 122.308 g | 74.179 g
305 | TW-18-111-1-4 | 15.969 | 3924 | 1.004 in | 1.003 in | 128.509 g | 128.448 g
306 | TW-18-111-1-5 | 16 | 4269 | 1.002 in | 1.003 in | 121.240 g | 121.167 g
307 | TW-18-67-1-4 | 15.938 | 4483 | 1.002 in | 1.0 in | 122.438 g | 122.390 g
308 | TW-18-67-1-5 | 16 | 4833 | 0.996 in | 0.997 in | 112.842 g | 112.775 g
309 | TW-17-19-1-1 | 15.969 | 4077 | 1.001 in | 0.998 in | 137.764 g | 137.641 g
310 | TW-17-19-1-2 | 15.969 | 4042 | 1.001 in | 1.003 in | 128.716 g | 128.635 g
311 | TW-17-19-1-3 | 15.969 | 4253 | 1.002 in | 1.002 in | 125.071 g | 60.737 g
312 | TW-17-19-1-4 | 16 | 4497 | 0.998 in | 1.004 in | 138.716 g | 138.619 g
313 | TW-17-117-1-1 | 16 | 6567 | 1.008 in | 1.0 in | 124.652 g | 124.614 g |  | V
314 | TW-17-117-1-2 | 16 | 3870 | 1.002 in | 1.0 in | 123.894 g | 122.807 g |  | V
315 | TW-17-117-1-3 | 16 | 4061 | 0.998 in | 1.002 in | 126.357 g | 126.313 g
316 | TW-17-117-1-4 | 16 | 4499 | 1.003 in | 0.998 in | 123.395 g | 123.366 g
317 | TW-18-117-1-1 | 16 | 5248 | 1.001 in | 0.996 in | 186.891 g | 87.573 g |  | V
318 | TW-18-117-1-2 | 15.969 | 3991 | 0.999 in | 0.992 in | 140.097 g | 140.068 g
319 | TW-18-117-1-3 | 16 | 3953 | 0.994 in | 0.992 in | 135.473 g | 84.498 g
320 | TW-18-117-1-4 | 16 | 3749 | 1.003 in | 0.991 in | 142.545 g | 90.071 g
321 | TW-18-117-1-6 | 16 | 4078 | 0.996 in | 0.991 in | 137.997 g | 137.980 g
322 | TW-17-163-1-1 | 16 | 3621 | 1.0 in | 1.0 in | 123.123 g | 64.481 g
323 | TW-17-163-1-2 | 15.969 | 4669 | 0.993 in | 0.993 in | 123.410 g | 123.390 g
324 | TW-17-163-1-3 | 16 | 4744 | 0.999 in | 0.996 in | 116.645 g | 116.616 g
325 | TW-17-163-1-4 | 16 | 4762 | 0.995 in | 0.993 in | 116.056 g | 116.030 g
326 | TW-1-44-1-1 | 16.062 | 3223 | 1.001 in | 1.001 in | 133.273 g | 59.138 g |  | B,T,V
327 | TW-1-44-1-3 | 16 | 4704 | 1.002 in | 0.997 in | 115.100 g | 115.048 g
328 | TW-1-146-1-1 | 16 | 3219 | 0.991 in | 0.999 in | 123.190 g | 72.373 g
329 | TW-1-146-1-2 | 16 | 4161 | 0.995 in | 0.99 in | 106.496 g | 106.443 g
330 | TW-1-146-1-3 | 16.031 | 4812 | 0.991 in | 0.989 in | 106.956 g | 106.898 g
331 | TW-1-146-1-4 | 16.062 | 4638 | 0.997 in | 0.983 in | 109.882 g | 109.835 g
332 | TW-1-188-1-1 | 16 | 5060 | 0.99 in | 0.999 in | 149.299 g | 68.242 g |  | V
333 | TW-1-188-1-2 | 16 | 6567 | 1.003 in | 0.999 in | 120.222 g | 120.201 g |  | V
334 | TW-1-188-1-3 | 16 | 4307 | 1.008 in | 1.003 in | 106.352 g | 106.321 g
335 | TW-1-188-1-4 | 16 | 4552 | 1.007 in | 1.002 in | 109.577 g | 109.545 g
336 | TW-2-119-1-1 | 15.969 | 2835 | 0.994 in | 0.88 in | 118.516 g | 49.287 g |  | middle very thin, B,V,T, sides .967
337 | TW-2-119-1-2 | 16 | 4253 | 1.018 in | 1.02 in | 118.595 g | 118.521 g
338 | TW-2-119-1-3 | 16 | 4463 | 1.024 in | 1.018 in | 126.264 g | 126.218 g
339 | TW-2-119-1-4 | 16.031 | 4632 | 1.022 in | 1.018 in | 125.548 g | 125.492 g
340 | TW-2-316-1-1 | 15.938 | 5356 | 0.996 in | 0.999 in | 126.017 g | 125.845 g |  | B,V,T
341 | TW-2-316-1-2 | 15.938 | 3813 | 0.995 in | 0.993 in | 130.448 g | 130.397 g
342 | TW-2-211-1-2 | 16 | 4670 | 1.026 in | 1.021 in | 108.760 g | 108.696 g
343 | TW-2-211-1-3 | 16 | 5127 | 1.021 in | 1.028 in | 112.100 g | 112.084 g
344 | TW-18-67-1-1 | 16 | 3959 | 1.004 in | 0.999 in | 128.091 g | 63.961 g
345 | TW-18-67-1-2 | 15.969 | 4782 | 1.0 in | 1.0 in | 127.405 g | 127.364 g
346 | TW-18-67-1-6 | 16 | 4622 | 1.002 in | 1.001 in | 121.164 g | 121.098 g
347 | TW-18-111-1-1 | 15.938 | 4482 | 0.999 in | 0.993 in | 185.465 g | 87.926 g |  | V, double bow
348 | TW-18-111-1-3 | 16 | 4110 | 1.001 in | 0.999 in | 126.665 g | 126.585 g
349 | TW-18-111-1-6 | 16 | 3903 | 1.004 in | 1.002 in | 124.180 g | 124.112 g
350 | TW-3-152-1-3 | 16.031 | 4709 | 1.012 in | 1.012 in | 110.168 g | 110.113 g
351 | TW-3-152-1-4 | 16 | 4763 | 1.008 in | 1.011 in | 109.154 g | 109.097 g
352 | TW-3-192-1-3 | 15.938 | 4353 | 0.993 in | 0.987 in | 118.055 g | 117.985 g
353 | TW-2-211-1-1 | 15.938 | 3497 | 0.992 in | 0.992 in | 110.409 g | 42.663 g |  | B,T,V
354 | TW-3-192-1-2 | 16 | 3009 | 1.002 in | 0.999 in | 121.573 g | 121.514 g |  | V
355 | TW-3-192-1-4 | 15.938 | 4792 | 0.994 in | 0.982 in | 114.289 g | 114.244 g
356 | TW-3-216-1-1 | 15.906 | 4600 | 0.99 in | 0.998 in | 172.526 g | 97.611 g |  | B,T,V
357 | TW-3-216-1-2 | 15.938 | 5933 | 0.995 in | 0.993 in | 149.760 g | 60.022 g |  | B,T,V
358 | TW-3-216-1-3 | 15.938 | 3847 | 0.992 in | 0.984 in | 114.677 g | 114.605 g
359 | TW-3-216-1-4 | 15.938 | 3850 | 0.996 in | 0.988 in | 107.568 g | 107.517 g
360 | TW-16-55-1-1 | 16 | 3868 | 1.003 in | 1.008 in | 134.720 g | 95.951 g |  | V
361 | TW-16-55-1-2 | 15.938 | 3868 | 1.0 in | 0.997 in | 138.144 g | 138.086 g |  | V
362 | TW-16-55-1-3 | 16 | 4197 | 0.998 in | 0.996 in | 118.222 g | 118.070 g
363 | TW-16-55-1-4 | 15.969 | 4241 | 1.004 in | 0.997 in | 110.197 g | 110.168 g
364 | TW-16-55-1-5 | 16 | 4372 | 1.0 in | 0.998 in | 113.394 g | 113.356 g
365 | TW-16-55-1-6 | 16 | 4217 | 1.0 in | 0.997 in | 140.900 g | 140.855 g
366 | TW-16-55-1-7 | 16 | 4549 | 1.002 in | 0.999 in | 122.428 g | 122.361 g
367 | TW-16-44-1-1 | 16.031 | 4362 | 1.001 in | 1.002 in | 174.257 g | 85.830 g |  | some rot and pith, bowed two directions, V
368 | TW-16-44-1-2 | 16 | 6318 | 1.003 in | 1.0 in | 155.004 g | 154.899 g |  | V
369 | TW-16-44-1-3 | 16.031 | 4410 | 1.015 in | 1.011 in | 135.742 g | 135.674 g
370 | TW-16-44-1-4 | 16.031 | 4130 | 1.0 in | 1.004 in | 135.048 g | 134.963 g
371 | TW-16-44-1-5 | 16 | 4808 | 1.005 in | 1.005 in | 129.069 g | 129.012 g
372 | TW-16-44-1-6 | 16.031 | 4829 | 0.993 in | 0.994 in | 130.681 g | 130.609 g
373 | TW-7-22-1-4 | 15.969 | 4201 | 0.986 in | 0.998 in | 134.149 g | 69.383 g |  | T, tangential because of sap
374 | OM-2-8-2-2 | 15.938 | 4625 | 0.992 in | 0.983 in | 107.650 g | 49.492 g
375 | HRA-1-1-1-1 | 15.938 | 4691 | 1.009 in | 0.974 in | 131.069 g | 67.537 g |  | lots of rot, B,T,V
376 | A1-2-1-1-2 | 16 | 6142 | 0.991 in | 0.994 in | 154.672 g | 80.323 g |  | V, rot, B,T
377 | FWA-3-1-1-1 | 15.906 | 4287 | 0.999 in | 1.001 in | 172.456 g | 172.461 g |  | rot
378 | TW-17-117-1-5 | 16 | 3791 | 1.002 in | 1.002 in | 150.417 g | na
379 | FWA-3-1-1-2 | 16 | 5129 | 0.997 in | 1.009 in | 172.163 g | 92.409 g |  | B,T,V
380 | TW-16-44-1-7 | 16.062 | 4849 | 0.999 in | 0.996 in | 139.077 g | 138.996 g
381 | TW-16-34-1-1 | 16 | 2975 | 1.015 in | 0.999 in | 146.846 g | 76.882 g |  | B,T,V
382 | TW-16-34-1-2 | 16 | 4624 | 1.003 in | 0.996 in | 131.531 g | 131.463 g
383 | TW-16-34-1-3 | 16 | 4697 | 1.0 in | 0.997 in | 141.458 g | 141.439 g
384 | TW-16-34-1-4 | 16.031 | 4429 | 1.012 in | 1.013 in | 149.080 g | 149.054 g
385 | TW-16-34-1-5 | 16.031 | 4545 | 1.014 in | 1.015 in | 142.246 g | 142.219 g
386 | CF-5-2-2-1 | 15.969 | 5147 | 1.0 in | 0.999 in | 189.086 g | 89.072 g |  | B,T,V
387 | CF-5-2-2-2 | 16 | 3587 | 1.002 in | 1.001 in | 156.820 g | 156.812 g
388 | CF-5-2-2-3 | 16 | 4497 | 1.005 in | 1.006 in | 138.760 g | 138.755 g
389 | CF-5-2-1-1 | 16 | 5933 | 0.996 in | 0.993 in | 162.235 g | 77.166 g |  | V,OC
390 | CF-5-2-1-2 | 16 | 4361 | 0.997 in | 0.996 in | 133.930 g | 133.836 g
391 | CF-5-2-1-3 | 15.969 | 4950 | 0.997 in | 0.996 in | 137.015 g | 137.013 g
392 | CF-5-1-1-1 | 15.969 | 3920 | 1.001 in | 1.002 in | 127.333 g | 127.497 g |  | note difference. Weightfullpiece taken day before, 5is, weight after taken in morning, 7ish. Difference due to room conditions?
393 | CF-5-1-1-2 | 16 | 5252 | 1.02 in | 1.002 in | 133.936 g | 133.928 g
394 | CF-5-1-1-3 | 16.031 | 5057 | 1.003 in | 1.005 in | 125.800 g | 125.801 g
395 | CF-4-4-1-1 | 15.938 | 5129 | 0.956 in | 1.011 in | 141.843 g | 76.949 g |  | middle thin, V
396 | CF-3-7-3-1 | 16 | 3748 | 0.999 in | 1.0 in | 118.615 g | 60.725 g
397 | CF-3-7-3-2 | 16 | 4285 | 1.0 in | 1.001 in | 119.128 g | 119.139 g
398 | CF-3-7-1-1 | 16 | 4112 | 0.996 in | 0.996 in | 115.599 g | 115.613 g
399 | CF-3-7-1-2 | 16 | 4199 | 0.999 in | 1.0 in | 117.148 g | 117.142 g
400 | CF-5-2-1-4 | 16 | 4885 | 0.998 in | 0.996 in | 126.710 g | 126.707 g
401 | TW-17-117-1-1b | 16.031 | 5391 | 1.0 in | 1.001 in | 136.258 g | 136.239 g |  | Duplicate, V
402 | Unknown | 16 | 4362 | 0.998 in | 0.997 in | 123.952 g | 123.936 g
403 | MLWC-2-17-1-1 | 15.938 | 4393 | 0.996 in | 1.001 in | 120.449 g | 64.820 g |  | V
404 | MLWC-2-17-2-2 | 15.969 | 3781 | 0.999 in | 0.992 in | 108.232 g | 108.215 g
405 | MLWC-2-17-2-3 | 15.938 | 5215 | 1.0 in | 0.989 in | 113.830 g | 113.833 g
406 | MLWC-3-1-1-1 | 15.969 | 6195 | 0.997 in | 1.001 in | 138.571 g | 61.076 g |  | V
407 | MLWC-3-1-1-2 | 15.938 | 3818 | 0.992 in | 0.991 in | 104.082 g | 104.084 g
408 | MLWC-5-16-1-1 | 16.031 | 4764 | 1.0 in | 0.998 in | 123.049 g | 66.922 g |  | V
409 | MLWC-5-16-1-2 | 16 | 5305 | 1.001 in | 1.005 in | 113.274 g | 113.269 g
410 | MLWC-2-6-3-2 | 15.938 | 5003 | 0.991 in | 0.987 in | 104.014 g | 104.006 g
411 | MLWC-4-7-1-1 | 15.938 | 6037 | 0.99 in | 1.008 in | 127.905 g | 75.444 g |  | V, compression wood?
412 | MLWC-4-7-1-2 | 15.938 | 4077 | 0.994 in | 0.993 in | 110.554 g | 110.555 g
413 | MLWC-2-6-1-1 | 16 | 5429 | 0.997 in | 0.993 in | 131.746 g | 131.732 g |  | B,T,V- bad sample- drop
414 | CS-2-1-4-2 | 16 | 4902 | 1.001 in | 1.002 in | 123.312 g | 123.313 g
415 | CS-3-1-1-1 | 16 | 5317 | 0.999 in | 1.0 in | 131.401 g | 73.625 g |  | V
416 | CS-3-1-1-2 | 16 | 4026 | 1.001 in | 1.0 in | 109.659 g | 109.676 g
417 | CS-1-1-3-1 | 16 | 6515 | 1.002 in | 1.002 in | 129.567 g | 63.288 g |  | V
418 | CS-1-1-3-2 | 16.031 | 4744 | 1.012 in | 1.01 in | 110.134 g | 110.140 g
419 | CS-2-1-2-2 | 16 | 4659 | 1.001 in | 0.999 in | 120.910 g | 120.914 g
420 | CS-2-1-2-3 | 16 | 5265 | 1.001 in | 0.998 in | 134.304 g | 134.304 g
421 | CS-1-1-4-1 | 15.938 | 4303 | 1.004 in | 1.003 in | 110.442 g | 110.438 g
422 | CS-1-1-4-2 | 16 | 4760 | 1.003 in | 1.003 in | 113.356 g | 113.357 g
423 | CS-2-1-1-1 | 15.969 | 3798 | 0.993 in | 0.994 in | 130.323 g | 72.830 g
424
425
426
427
428
429
430
431
432
433
434
435
436
437
438
439
440
441
442
443
444
445
446
447
448
449
450
451
452
453
454
455
456
457
458
459
460
461
462
463
464
465
466
467
468
469
470
471
472
473
474
475
476
477
478
479
480
481
482
483
484
485
486
487
488
489