## Sheet1
SampleID | thick1 (mm) | thick2 (mm) | thick3 (mm) | depth1 (mm) | depth2 (mm) | depth3 (mm) | length1 (mm) | length2 (mm) | weight (g) | Density | Thick.Avg (cm) | Depth.Avg (cm) | Length.Avg (cm) | NumSoaks | NorS | Scanned? | Analyzed? | Notes
TW-1-146-1 | 11.28 | 11.46 | 11.55 | 5.6 | 5.52 | 5.39 | 182 | 181 | 5.16 | 451.961065 | 1.143 | 0.5503333333 | 18.15 | 1 | N | 1 | 1 | Only one side planed- thickness may be off
TW-1-146-2 | 11.54 | 11.62 | 11.62 | 4.49 | 4.46 | 4.35 | 140 | 140 | 2.76 | 383.5679728 | 1.159333333 | 0.4433333333 | 14 | 1 | N | 1 | 1
TW-1-146-3 | 12.07 | 12.34 | 12.36 | 5.42 | 5.41 | 5.32 | 150 | 150 | 4.02 | 406.17309 | 1.225666667 | 0.5383333333 | 15 | 1 | N | 1 | 1
TW-1-146-4 | 12.89 | 12.52 | 12.69 | 5.2 | 5.37 | 5.42 | 103 | 104 | 2.51 | 358.2633988 | 1.27 | 0.533 | 10.35 | 1 | N | 1 | 1
TW-1-146-4.5 | 12.24 | 12.45 | 12.24 | 3.93 | 4.2 | 4.38 | 142 | 141 | 2.77 | 381.3548037 | 1.231 | 0.417 | 14.15 | 1 | N | 1 | 1
TW-1-146-5 | 13.22 | 12.48 | 12.36 | 5.43 | 5.41 | 5.37 | 82 | 82 | 2.12 | 377.1487904 | 1.268666667 | 0.5403333333 | 8.2 | 1 | N | 1 | 1
TW-1-188-1 | 11.99 | 12 | 11.77 | 5.06 | 5.22 | 4.92 | 157 | 157 | 4.4 |  |  |  |  | 2 | ? |  |  | Left in woods
TW-1-188-2 | 12.11 | 12.21 | 11.94 | 5.04 | 4.85 | 4.87 | 144 | 143 | 3.6 |  |  |  |  | 2 | ? |  |  | Left in woods
TW-1-188-3 | 12.21 | 12.04 | 12.05 | 4.78 | 5.13 | 5.23 | 130 | 129 | 2.89 |  |  |  |  | 2 | ? |  |  | Left in woods
TW-1-188-4 | 12.37 | 12.19 | 12.26 | 4.81 | 5.02 | 4.88 | 124 | 123 | 2.72 |  |  |  |  | 2 | ? |  |  | Left in woods
TW-1-188-4.5 | 12.34 | 12.19 | 12.39 | 4.82 | 5.19 | 5.12 | 136 | 137 | 3.43 |  |  |  |  | 2 | ? |  |  | Left in woods
TW-1-188-5 | 12.17 | 12.03 | 12.19 | 4.8 | 4.86 | 5.08 | 147 | 147 | 3.39 |  |  |  |  | 2 | ? |  |  | Left in woods
TW-1-188-6 | 12.39 | 12.27 | 12.27 | 4.98 | 5.16 | 5.19 | 123 | 122 | 2.75 |  |  |  |  | 2 | ? |  |  | Left in woods
TW-1-44-1 | 13.09 | 13.05 | 12.6 | 5.34 | 5.79 | 5.97 | 147 | 146 | 4.76 | 441.4241716 | 1.291333333 | 0.57 | 14.65 | 1 | N | 1 | 1
TW-1-44-2 | 12.7 | 12.66 | 13.05 | 5.53 | 5.72 | 5.87 | 137 | 136 | 4.23 | 424.1330913 | 1.280333333 | 0.5706666667 | 13.65 | 1 | N | 1 | 1
TW-1-44-3 | 12.67 | 12.87 | 12.71 | 5.62 | 5.71 | 5.5 | 124 | 125 | 3.66 | 410.9970342 | 1.275 | 0.561 | 12.45 | 1 | N | 1 | 1
TW-1-44-4 | 12.35 | 12.6 | 12.57 | 5.21 | 5.44 | 5.41 | 124 | 127 | 3.49 | 415.3515542 | 1.250666667 | 0.5353333333 | 12.55 | 1 | N | 1 | 1
TW-1-44-4.5 | 12.68 | 12.59 | 12.63 | 5.56 | 5.74 | 5.68 | 125 | 125 | 3.9 | 436.3351576 | 1.263333333 | 0.566 | 12.5 | 1 | N | 1 | 1
TW-1-44-5 | 12.89 | 12.72 | 12.79 | 5.22 | 5.94 | 5.77 | 102 | 101 | 2.83 | 385.9888151 | 1.28 | 0.5643333333 | 10.15 | 1 | N | 1 | 1
TW-1-44-6 | 12.34 | 12.46 | 12.49 | 5.4 | 5.4 | 5.26 | 70 | 71 | 1.82 | 387.9599156 | 1.243 | 0.5353333333 | 7.05 | 1 | N | 1 | 1
TW-10-187-1 | 12.79 | 12.76 | 12.5 | 4.82 | 5.48 | 5.22 | 97 | 94 | 3.49 | 556.9525373 | 1.268333333 | 0.5173333333 | 9.55 | 3 | N
TW-10-187-2 | 12.77 | 12.72 | 12.66 | 5.45 | 5.39 | 5.39 | 84 | 85 | 2.94 | 505.7315743 | 1.271666667 | 0.541 | 8.45 | 3 | N
TW-10-187-3 | 12.83 | 12.85 | 12.73 | 5.33 | 5.45 | 5.47 | 82 | 82 | 2.87 | 504.6762662 | 1.280333333 | 0.5416666667 | 8.2 | 3 | N
TW-10-187-4 | 12.59 | 12.74 | 12.89 | 5.45 | 5.47 | 5.39 | 62 | 60 | 2.15 | 508.869581 | 1.274 | 0.5436666667 | 6.1 | 3 | N
TW-10-187-4.5 | 12.68 | 12.95 | 12.28 | 5.65 | 5.67 | 5.7 | 85 | 84 | 3.06 | 505.1192117 | 1.263666667 | 0.5673333333 | 8.45 | 3 | N
TW-10-187-5 | 12.69 | 12.78 | 12.68 | 5.3 | 5.46 | 5.28 | 50 | 50 | 1.68 | 494.1774005 | 1.271666667 | 0.5346666667 | 5 | 3 | N
TW-10-187-6 | 12.64 | 12.68 | 12.77 | 5.55 | 5.32 | 5.35 | 49 | 51 | 1.72 | 501.1169924 | 1.269666667 | 0.5406666667 | 5 | 3 | N
TW-10-367-1 | 12 | 11.27 | 10.97 | 4.94 | 4.81 | 4.95 | 101 | 100 | 2.86 |  |  |  |  | 2 | N
TW-10-367-2 | 12.28 | 12.31 | 12.01 | 5.15 | 5.13 | 5.01 | 99 | 99 | 2.76 |  |  |  |  | 2 | N
TW-10-367-3 | 12.23 | 12.19 | 12.21 | 4.92 | 4.9 | 5.14 | 80 | 80 | 2.21 |  |  |  |  | 2 | N
TW-10-367-4 | 12.19 | 12.2 | 12.13 | 5.19 | 5.11 | 5.14 | 73 | 72 | 1.85 |  |  |  |  | 2 | N
TW-10-367-4.5 | 12.1 | 12.03 | 12.09 | 5 | 4.87 | 5.29 | 95 | 96 | 2.73 |  |  |  |  | 2 | N
TW-10-367-5 | 12.25 | 12.25 | 12.24 | 5.17 | 5.15 | 5.11 | 67 | 66 | 1.76 |  |  |  |  | 2 | N
TW-10-367-6 | 12.18 | 12.23 | 12.5 | 5.18 | 4.95 | 4.96 | 49 | 49 | 1.23 |  |  |  |  | 2 | N
TW-10-391-1 | 12.26 | 11.89 | 11.8 | 4.93 | 5.09 | 5.25 | 110 | 111 | 3.31 |  |  |  |  | 2 | N
TW-10-391-2 | 12.12 | 11.99 | 11.97 | 4.96 | 4.81 | 4.84 | 90 | 89 | 2.51 |  |  |  |  | 2 | N
TW-10-391-3 | 12.05 | 12.04 | 12.07 | 5.05 | 5.02 | 4.79 | 83 | 83 | 2.32 |  |  |  |  | 2 | N
TW-10-391-4 | 11.96 | 11.74 | 11.64 | 4.82 | 4.88 | 4.9 | 77 | 75 | 1.86 |  |  |  |  | 2 | N
TW-10-391-4.5 | 12.23 | 12.11 | 12.07 | 5.01 | 4.95 | 4.99 | 78 | 79 | 2.31 |  |  |  |  | 2 | N
TW-10-391-5 | 12.35 | 11.9 | 11.8 | 4.99 | 4.78 | 4.94 | 73 | 72 | 1.83 |  |  |  |  | 2 | N
TW-10-391-6 | 12.27 | 12.25 | 12.15 | 5.04 | 4.9 | 4.83 | 60 | 60 | [5 empty] | 2 | N
TW-11-60-1 | 11.53 | 11.8 | 11.69 | 4.72 | 4.61 | 4.41 | 209 | 210 | 5.94 |  |  |  |  | 2 | N
TW-11-60-2 | 11.79 | 11.76 | 11.72 | 4.66 | 4.6 | 4.71 | 161 | 163 | 4.04 |  |  |  |  | 2 | N
TW-11-60-3 | 11.73 | 11.82 | 11.88 | 4.14 | 4.46 | 4.63 | 163 | 164 | 3.4 |  |  |  |  | 2 | N
TW-11-60-4 | 11.58 | 12 | 12.02 | 4.58 | 4.86 | 4.32 | 158 | 158 | 3.52 |  |  |  |  | 2 | N
TW-11-60-4.5 | 11.76 | 11.9 | 11.96 | 4.49 | 4.6 | 4.8 | 160 | 160 | 3.84 |  |  |  |  | 2 | N
TW-11-60-5 | 11.84 | 11.8 | 11.83 | 4.41 | 4.75 | 4.85 | 151 | 151 | 3.42 |  |  |  |  | 2 | N
TW-11-60-6 | 11.71 | 11.75 | 11.75 | 4.52 | 4.7 | 4.57 | 116 | 116 | 2.52 |  |  |  |  | 2 | N
TW-11-60-7 | 11.84 | 11.81 | 11.74 | 4.48 | 4.52 | 4.6 | 94 | 95 | 2.07 |  |  |  |  | 2 | N
TW-11-60-8 | 11.66 | 11.77 | 11.76 | 4.55 | 4.62 | 4.64 | 58 | 59 | 1.29 |  |  |  |  | 2 | N
TW-11-73-1 | 11.82 | 11.85 | 11.71 | 4.52 | 4.47 | 4.46 | 107 | 109 | 2.75 |  |  |  |  | 2 | N
TW-11-73-2 | 11.78 | 11.91 | 11.92 | 4.48 | 4.47 | 4.5 | 89 | 89 | 2.02 |  |  |  |  | 2 | N
TW-11-73-3 | 11.82 | 11.95 | 11.89 | 4.47 | 4.5 | 4.71 | 113 | 110 | 2.64 |  |  |  |  | 2 | N
TW-11-73-4 | 11.95 | 12.01 | 11.86 | 4.59 | 4.71 | 4.62 | 90 | 90 | 2.02 |  |  |  |  | 2 | N
TW-11-73-4.5 | 11.82 | 11.86 | 11.79 | 4.78 | 4.49 | 4.55 | 97 | 98 | 2.45 |  |  |  |  | 2 | N
TW-11-73-5 | 11.82 | 11.85 | 11.84 | 4.71 | 4.61 | 4.69 | 82 | 81 | 1.86 |  |  |  |  | 2 | N
TW-11-73-6 | 11.83 | 11.91 | 12.03 | 4.53 | 4.55 | 4.59 | 59 | 59 | 1.35 |  |  |  |  | 2 | N
TW-12-21-1 | 11.63 | 11.77 | 11.65 | 4.24 | 4.52 | 4.8 | 194 | 193 | 4.62 |  |  |  |  | 2 | N
TW-12-21-2 | 11.75 | 11.67 | 11.54 | 4.66 | 4.39 | 4.34 | 150 | 154 | 3.24 |  |  |  |  | 2 | N
TW-12-21-3 | 11.72 | 11.59 | 11.65 | 4.84 | 4.49 | 4.51 | 138 | 138 | 3.13 |  |  |  |  | 2 | N
TW-12-21-4 | 11.94 | 11.67 | 11.46 | 4.52 | 4.63 | 4.62 | 129 | 129 | 2.85 |  |  |  |  | 2 | N
TW-12-21-4.5 | 11.48 | 11.63 | 11.65 | 4.59 | 4.44 | 4.7 | 162 | 160 | 3.58 |  |  |  |  | 2 | N
TW-12-21-5 | 11.58 | 11.67 | 11.75 | 4.55 | 4.67 | 4.64 | 103 | 105 | 2.29 |  |  |  |  | 2 | N
TW-12-21-6 | 11.86 | 11.72 | 11.82 | 4.58 | 4.68 | 4.64 | 103 | 103 | 2.1 |  |  |  |  | 2 | N
TW-12-21-7 | 11.6 | 11.67 | 11.76 | 4.5 | 4.61 | 4.72 | 86 | 86 | 1.87 |  |  |  |  | 2 | N
TW-12-21-8 | 11.67 | 11.7 | 11.71 | 4.54 | 4.59 | 4.63 | 61 | 58 | 1.39 |  |  |  |  | 2 | N
TW-12-238-1 | 11.76 | 11.75 | 12.03 | 4.66 | 4.61 | 4.47 | 147 | 150 | 3.53 |  |  |  |  | 2 | N
TW-12-238-2 | 11.87 | 11.76 | 11.7 | 4.64 | 4.57 | 4.47 | 113 | 114 | 2.66 |  |  |  |  | 2 | N
TW-12-238-3 | 11.96 | 11.8 | 11.75 | 4.54 | 4.57 | 4.52 | 107 | 106 | 2.47 |  |  |  |  | 2 | N
TW-12-238-4 | 12.02 | 11.79 | 11.61 | 4.63 | 4.56 | 4.49 | 94 | 94 | 2.14 |  |  |  |  | 2 | N
TW-12-238-4.5 | 11.55 | 11.66 | 11.76 | 4.62 | 4.46 | 4.62 | 130 | 129 | 3.16 |  |  |  |  | 2 | N
TW-12-238-5 | 11.86 | 11.8 | 11.86 | 4.56 | 4.36 | 4.4 | 74 | 75 | 1.77 |  |  |  |  | 2 | N
TW-12-238-6 | 11.67 | 11.76 | 11.8 | 4.56 | 4.53 | 4.3 | 58 | 59 | 1.37 |  |  |  |  | 2 | N
TW-13-133-1 | 12.12 | 12.07 | 11.86 | 5 | 4.9 | 5.09 | 179 | 175 | 5.26 |  |  |  |  | 2 | N
TW-13-133-2 | 12.21 | 12.12 | 12.18 | 5.09 | 4.93 | 4.96 | 107 | 115 | 2.97 |  |  |  |  | 2 | N
TW-13-133-3 | 12.38 | 12.1 | 12 | 4.81 | 4.99 | 4.68 | 110 | 110 | 2.67 |  |  |  |  | 2 | N
TW-13-133-4 | 12 | 12.14 | 12.34 | 5.17 | 5.12 | 5 | 83 | 83 | 2.02 |  |  |  |  | 2 | N
TW-13-133-4.5 | 12.1 | 12.21 | 12.26 | 4.95 | 4.92 | 4.96 | 120 | 119 | 3 |  |  |  |  | 2 | N
TW-13-133-5 | 12.03 | 12.27 | 12.02 | 4.8 | 4.98 | 4.96 | 65 | 65 | 1.53 |  |  |  |  | 2 | N
TW-13-133-6 | 12.38 | 12.2 | 12.22 | 5.15 | 5.01 | 4.93 | 106 | 108 | 2.6 |  |  |  |  | 2 | N
TW-13-176-1 | 12.12 | 12.62 | 12.73 | 5.4 | 5.34 | 5.2 | 130 | 132 | 4.24 | 487.7138179 | 1.249 | 0.5313333333 | 13.1 | 2 | N
TW-13-176-2 | 12.14 | 12.13 | 12.28 | 5.22 | 5.27 | 5.32 | 94 | 94 | 2.72 | 450.675873 | 1.218333333 | 0.527 | 9.4 | 2 | N
TW-13-176-3 | 12.06 | 12.39 | 12.55 | 5.09 | 5.25 | 5.16 | 89 | 90 | 2.55 | 447.1221988 | 1.233333333 | 0.5166666667 | 8.95 | 2 | N
TW-13-176-4 | 12.51 | 12.18 | 11.82 | 5.08 | 5.29 | 5.25 | 75 | 77 | 2.08 | 431.9160966 | 1.217 | 0.5206666667 | 7.6 | 2 | N
TW-13-176-4.5 | 12.54 | 12.74 | 12.4 | 5.19 | 5.23 | 5.32 | 102 | 102 | 3.13 | 465.6622723 | 1.256 | 0.5246666667 | 10.2 | 2 | N
TW-13-176-5 | 12.46 | 12.59 | 12.68 | 5.3 | 5.26 | 5 | 59 | 58 | 1.67 | 437.6296281 | 1.257666667 | 0.5186666667 | 5.85 | 2 | N
TW-13-176-6 | 12.76 | 12.42 | 12.38 | 5.19 | 5.22 | 5.23 | 50 | 50 | 1.46 | 447.3660557 | 1.252 | 0.5213333333 | 5 | 2 | N
TW-13-94-1 | 12.14 | 12.54 | 12.3 | 5.02 | 5.14 | 4.77 | 131 | 129 | 4.36 | 546.7124096 | 1.232666667 | 0.4976666667 | 13 | 2 | S
TW-13-94-2 | 12.42 | 12.56 | 12.55 | 5.01 | 5.09 | 4.88 | 106 | 106 | 3.19 | 481.7668902 | 1.251 | 0.4993333333 | 10.6 | 2 | S
TW-13-94-3 | 12.74 | 12.6 | 12.63 | 5.29 | 5.4 | 5 | 119 | 118 | 3.3 | 420.7019822 | 1.265666667 | 0.523 | 11.85 | 2 | N
TW-13-94-4 | 12.62 | 12.57 | 12.47 | 5.05 | 5.37 | 5.34 | 86 | 86 | 2.23 | 393.1989889 | 1.255333333 | 0.5253333333 | 8.6 | 2 | N
TW-13-94-4.5 | 12.56 | 12.53 | 12.57 | 5.33 | 5.38 | 5.14 | 109 | 107 | 3.5 | 488.6267244 | 1.255333333 | 0.5283333333 | 10.8 | 2 | N
TW-13-94-5 | 12.01 | 12.33 | 12.5 | 4.99 | 5.21 | 5.25 | 90 | 92 | 2.34 | 406.6013996 | 1.228 | 0.515 | 9.1 | 2 | N
TW-13-94-6 | 12.39 | 12.41 | 12.61 | 5.42 | 5.35 | 5.12 | 64 | 61 | 1.86 | 450.5716173 | 1.247 | 0.5296666667 | 6.25 | 2 | N
TW-14-189-1 | 12.3 | 12.45 | 12.03 | 4.91 | 5.31 | 4.97 | 218 | 218 | 7.28 | 537.9574129 | 1.226 | 0.5063333333 | 21.8 | 2 | N
TW-14-189-2 | 12.2 | 12.2 | 12.27 | 5.44 | 5.31 | 5.28 | 157 | 159 | 5.08 | 492.2715106 | 1.222333333 | 0.5343333333 | 15.8 | 2 | N
TW-14-189-3 | 12.62 | 12.67 | 12.64 | 5.35 | 5.28 | 5.25 | 141 | 141 | 4.1 | 434.4841247 | 1.264333333 | 0.5293333333 | 14.1 | 2 | N
TW-14-189-4 | 12.72 | 12.71 | 12.6 | 5.19 | 5.31 | 5.35 | 137 | 137 | 3.66 | 398.8847526 | 1.267666667 | 0.5283333333 | 13.7 | 2 | N
TW-14-189-4.5 | 12.6 | 12.69 | 12.66 | 5.19 | 4.89 | 5.25 | 172 | 171 | 5.21 | 469.9613831 | 1.265 | 0.511 | 17.15 | 2 | N
TW-14-189-5 | 12.19 | 12.38 | 12.49 | 5.33 | 5.35 | 5.36 | 113 | 112 | 3.04 | 409.1229024 | 1.235333333 | 0.5346666667 | 11.25 | 2 | N
TW-14-189-6 | 12.38 | 12.61 | 12.58 | 5.28 | 5.14 | 4.77 | 110 | 111 | 3.08 | 439.573982 | 1.252333333 | 0.5063333333 | 11.05 | 2 | N
TW-14-189-7 | 12.53 | 12.54 | 12.42 | 5.23 | 5.28 | 5.26 | 79 | 78 | 2.13 | 413.052564 | 1.249666667 | 0.5256666667 | 7.85 | 2 | N
TW-14-189-8 | 12.39 | 12.63 | 12.6 | 5.53 | 5.42 | 5.44 | 50 | 50 | 1.44 | 420.3753602 | 1.254 | 0.5463333333 | 5 | 2 | N
TW-14-212-1 | 12.24 | 12.35 | 12.33 | 4.57 | 5.1 | 5.11 | 229 | 230 | 7.12 | 511.6861793 | 1.230666667 | 0.4926666667 | 22.95 | 2 | N
TW-14-212-2 | 12.36 | 12.48 | 12.21 | 5.07 | 5.18 | 5.29 | 166 | 169 | 4.8 | 447.950173 | 1.235 | 0.518 | 16.75 | 2 | N
TW-14-212-3 | 12.17 | 12.21 | 12.16 | 5.13 | 5.23 | 4.93 | 153 | 152 | 3.92 | 414.0785219 | 1.218 | 0.5096666667 | 15.25 | 2 | N
TW-14-212-4 | 12.3 | 12.27 | 12.24 | 5.19 | 5.08 | 5.08 | 129 | 128 | 3.18 | 394.17793 | 1.227 | 0.5116666667 | 12.85 | 2 | N
TW-14-212-4.5 | 12.56 | 12.38 | 12.42 | 5.11 | 5.14 | 5.22 | 172 | 173 | 5.06 | 456.7796481 | 1.245333333 | 0.5156666667 | 17.25 | 2 | N
TW-14-212-5 | 11.9 | 12.02 | 11.99 | 5.3 | 5.25 | 4.08 | 127 | 128 | 3.15 | 423.2365321 | 1.197 | 0.4876666667 | 12.75 | 2 | N
TW-14-212-6 | 12.42 | 12.07 | 12.44 | 5.36 | 5.23 | 4.82 | 108 | 109 | 2.93 | 427.0693905 | 1.231 | 0.5136666667 | 10.85 | 2 | N
TW-14-212-7 | 12.42 | 12.39 | 12.49 | 5.4 | 5.4 | 5.23 | 84 | 84 | 2.29 | 410.3518083 | 1.243333333 | 0.5343333333 | 8.4 | 2 | N
TW-14-237-1 | 12.26 | 12.14 | 11.81 | 4.89 | 5.15 | 5.22 | 172 | 174 | 4.79 |  |  |  |  | 2 | N
TW-14-237-2 | 12.14 | 12.16 | 12.28 | 5.08 | 5.08 | 4.86 | 166 | 166 | 3.98 |  |  |  |  | 2 | N
TW-14-237-3 | 11.92 | 12.09 | 12.27 | 5.18 | 4.92 | 4.88 | 165 | 164 | 3.74 |  |  |  |  | 2 | N
TW-14-237-4 | 11.98 | 12.08 | 11.85 | 5.15 | 5.19 | 4.66 | 145 | 143 | 3.4 |  |  |  |  | 2 | N
TW-14-237-4.5 | 12.06 | 12.1 | 12.31 | 4.9 | 4.73 | 4.95 | 167 | 169 | 4 |  |  |  |  | 2 | N
TW-14-237-5 | 12.27 | 12.25 | 12.01 | 4.79 | 4.9 | 4.59 | 140 | 140 | 3.09 |  |  |  |  | 2 | N
TW-14-237-6 | 11.89 | 11.83 | 11.93 | 5.03 | 5.03 | 4.9 | 110 | 109 | 2.4 |  |  |  |  | 2 | N
TW-14-237-7 | 11.93 | 11.67 | 12.05 | 4.82 | 4.95 | 4.96 | 93 | 93 | 2.16 |  |  |  |  | 2 | N
TW-14-237-8 | 12.09 | 12.17 | 12.02 | 4.73 | 4.9 | 4.93 | 53 | 53 | 1.2 |  |  |  |  | 2 | N
TW-17-117-1 | 12.17 | 10.66 | 12.26 | 5.22 | 4.95 | 5 | 240 | 239 | 7.1 | 501.2176909 | 1.169666667 | 0.5056666667 | 23.95 | ? | N | 1 | 1
TW-17-117-2 | 12.53 | 12.51 | 12.5 | 5.13 | 5.11 | 4.81 | 150 | 150 | 3.63 | 385.5024187 | 1.251333333 | 0.5016666667 | 15 | ? | N | 1 | 1
TW-17-117-3 | 12.46 | 12.52 | 12.43 | 4.77 | 4.91 | 5.16 | 180 | 180 | 4 | 360.2536474 | 1.247 | 0.4946666667 | 18 | ? | N | 1 | 1
TW-17-117-4 | 12.53 | 12.39 | 12.55 | 5.27 | 4.9 | 5 | 171 | 172 | 3.76 | 347.1338429 | 1.249 | 0.5056666667 | 17.15 | ? | N | 1 | 1
TW-17-117-4.5 | 12.23 | 12.37 | 12.46 | 5.41 | 5.31 | 5.08 | 185 | 181 | 5.42 | 455.2272009 | 1.235333333 | 0.5266666667 | 18.3 | ? | N | 1 | 1 | compression wood near pith, highly curved rings, probably want to drop the first 8 or so
TW-17-117-5 | 12.1 | 12.36 | 12.36 | 5.29 | 5.19 | 4.37 | 147 | 148 | 3.28 | 366.0278198 | 1.227333333 | 0.495 | 14.75 | ? | N | 1 | 1
TW-17-117-6 | 12.49 | 12.58 | 12.43 | 5.24 | 5.22 | 4.99 | 108 | 108 | 2.4 | 345.1995685 | 1.25 | 0.515 | 10.8 | ? | N | 1 | 1
TW-17-117-7 | 12.45 | 12.34 | 12.48 | 4.95 | 5.08 | 5.1 | 77 | 77 | 1.78 | 368.9550557 | 1.242333333 | 0.5043333333 | 7.7 | ? | N | 1 | 1
TW-17-117-8 | 12.49 | 12.43 | 12.44 | 5.15 | 5.16 | 4.9 | 74 | 73 | 2.57 | 553.7990572 | 1.245333333 | 0.507 | 7.35 | ? | N | 1 | 1 | Heavy compression wood
TW-17-163-1 | 11.44 | 12.19 | 11.9 | 4.98 | 4.85 | 5.14 | 226 | 228 | 6.24 | 465.1405843 | 1.184333333 | 0.499 | 22.7 | ? | N
TW-17-163-2 | 12.31 | 12.36 | 12.46 | 4.79 | 5.06 | 5.31 | 174 | 173 | 4.39 | 404.560428 | 1.237666667 | 0.5053333333 | 17.35 | ? | N
TW-17-163-3 | 12.38 | 12.49 | 12.64 | 4.82 | 5.04 | 5 | 164 | 164 | 3.95 | 388.8927828 | 1.250333333 | 0.4953333333 | 16.4 | ? | N
TW-17-163-4 | 12.33 | 12.29 | 12.46 | 5.23 | 5.08 | 5.31 | 154 | 155 | 3.9 | 392.2454167 | 1.236 | 0.5206666667 | 15.45 | ? | N
TW-17-163-4.5 | 12.07 | 12.44 | 12.36 | 5.01 | 5.23 | 5.04 | 181 | 182 | 4.68 | 411.9222408 | 1.229 | 0.5093333333 | 18.15 | ? | N
TW-17-163-5 | 12.26 | 12.3 | 12.39 | 5 | 5.19 | 4.81 | 131 | 126 | 3.37 | 425.8567946 | 1.231666667 | 0.5 | 12.85 | ? | N
TW-17-163-6 | 12.38 | 12.35 | 12.5 | 5.16 | 5.04 | 4.74 | 100 | 98 | 2.56 | 418.4115327 | 1.241 | 0.498 | 9.9 | ? | N
TW-17-163-7 | 12.22 | 12.3 | 12.22 | 5.06 | 5.22 | 4.95 | 61 | 62 | 1.78 | 465.5307153 | 1.224666667 | 0.5076666667 | 6.15 | ? | N
TW-17-19-1 | 11.77 | 12.33 | 12.27 | 5.02 | 4.87 | 5.04 | 232 | 235 | 7.11 | 504.6869981 | 1.212333333 | 0.4976666667 | 23.35 | ? | N | 1 |  | missing labels
TW-17-19-2 | 11.77 | 12.21 | 12.41 | 5.31 | 5.22 | 5.1 | 177 | 177 | 4.41 | 394.2455491 | 1.213 | 0.521 | 17.7 | ? | N | 1 |  | Some of the 17-19's poor quality
TW-17-19-3 | 12.08 | 12.48 | 12.4 | 5.24 | 4.64 | 4.72 | 175 | 175 | 4.88 | 465.0926373 | 1.232 | 0.4866666667 | 17.5 | ? | N | 1
TW-17-19-4 | 12.14 | 12.1 | 12.42 | 5.19 | 4.91 | 5.05 | 150 | 149 | 4.07 | 441.1544176 | 1.222 | 0.505 | 14.95 | ? | N | 1
TW-17-19-4.5 | 12.35 | 12.39 | 12.4 | 5.04 | 4.96 | 5.18 | 186 | 185 | 5.36 | 461.2641629 | 1.238 | 0.506 | 18.55 | ? | N | 1
TW-17-19-5 | 12.15 | 12.17 | 12.07 | 5.07 | 4.83 | 4.85 | 137 | 137 | 3.45 | 422.247378 | 1.213 | 0.4916666667 | 13.7 | ? | N | 1
TW-17-19-6 | 12.47 | 12.5 | 12.09 | 5.19 | 5.27 | 5.29 | 114 | 121 | 3.51 | 460.6019648 | 1.235333333 | 0.525 | 11.75 | ? | N | 1
TW-17-19-7 | 12.18 | 12.28 | 12.33 | 5.03 | 4.73 | 5.05 | 67 | 68 | 1.69 | 413.5619695 | 1.226333333 | 0.4936666667 | 6.75 | ? | N | 1
TW-17-19-8 | 12.25 | 12.47 | 12.38 | 5.03 | 5.1 | 5 | 35 | 34 | 0.88 | 408.9716926 | 1.236666667 | 0.5043333333 | 3.45 | ? | N | 1
TW-18-111-1 | 11.61 | 12.28 | 12.24 | 4.82 | 4.92 | 5.4 | 298 | 296 | 8.75 | 484.7304211 | 1.204333333 | 0.5046666667 | 29.7 | 2 | N
TW-18-111-2 | 12.45 | 12.47 | 12.48 | 5.32 | 5.25 | 5.41 | 215 | 214 | 6.04 | 424.0370206 | 1.246666667 | 0.5326666667 | 21.45 | 2 | N
TW-18-111-3 | 12.66 | 12.73 | 12.71 | 5.34 | 5.32 | 5.17 | 199 | 198 | 5.26 | 395.422932 | 1.27 | 0.5276666667 | 19.85 | 2 | N
TW-18-111-4 | 12.3 | 12.21 | 12.09 | 5.33 | 5.17 | 5.16 | 165 | 168 | 4.32 | 407.417027 | 1.22 | 0.522 | 16.65 | 2 | N
TW-18-111-4.5 | 10.96 | 12.06 | 11.83 | 5.01 | 5.08 | 5.18 | 215 | 217 | 5.76 | 450.9926065 | 1.161666667 | 0.509 | 21.6 | 2 | N
TW-18-111-5 | 12.43 | 12.16 | 12.38 | 5.05 | 5.21 | 5.19 | 148 | 147 | 3.75 | 400.5934302 | 1.232333333 | 0.515 | 14.75 | 2 | N
TW-18-111-6 | 12.59 | 12.61 | 12.2 | 5.28 | 5.45 | 4.94 | 102 | 100 | 2.71 | 412.049914 | 1.246666667 | 0.5223333333 | 10.1 | 2 | N
TW-18-111-7 | 12.41 | 12.49 | 12.57 | 6.74 | 5.34 | 5 | 71 | 71 | 2.02 | 400.09578 | 1.249 | 0.5693333333 | 7.1 | 2 | N
TW-18-111-8 | 12 | 12.46 | 12.4 | 5.08 | 5.15 | 5.1 | 50 | 48 | 1.27 | 412.812334 | 1.228666667 | 0.511 | 4.9 | 2 | N
TW-18-117-1 | 12.19 | 12.39 | 11.65 | 3.75 | 4.51 | 5.09 | 234 | 231 | 6.73 | 538.6231516 | 1.207666667 | 0.445 | 23.25 | ? | N | 1 |  | Bad; broken into four and reassembled incorrectly
TW-18-117-2 | 12.4 | 12.18 | 12.07 | 5.37 | 5.87 | 5.34 | 199 | 200 | 6.31 | 468.4577881 | 1.221666667 | 0.5526666667 | 19.95 | ? | N | 1 |  | some grooves
TW-18-117-3 | 12.41 | 12.19 | 12.01 | 5.04 | 4.59 | 4.41 | 186 | 187 | 4.63 | 434.6881766 | 1.220333333 | 0.468 | 18.65 | ? | N | 1 |  | snipe near pith, few grooves
TW-18-117-4 | 12.39 | 12.5 | 12.31 | 4.98 | 5.2 | 5.38 | 172 | 172 | 4.49 | 405.8895508 | 1.24 | 0.5186666667 | 17.2 | ? | N | 1
TW-18-117-4.5 | 13.17 | 12.5 | 11.96 | 4.44 | 5.08 | 5.25 | 227 | 228 | 6.96 | 495.3995804 | 1.254333333 | 0.4923333333 | 22.75 | ? | N | 1 |  | Some grooves
TW-18-117-5 | 12.42 | 12.41 | 12.36 | 5.14 | 4.94 | 5.09 | 133 | 134 | 3.5 | 418.2322602 | 1.239666667 | 0.5056666667 | 13.35 | ? | N | 1
TW-18-117-6 | 12.36 | 12.55 | 12.41 | 5.01 | 4.85 | 4.71 | 118 | 116 | 2.98 | 421.5719677 | 1.244 | 0.4856666667 | 11.7 | ? | N | 1
TW-18-117-7 | 12.31 | 12.41 | 11.56 | 5.12 | 5.08 | 5.19 | 96 | 95 | 2.52 | 425.3376041 | 1.209333333 | 0.513 | 9.55 | ? | N | 1
TW-18-67-1 | 12.33 | 12.69 | 12.49 | 4.84 | 5.37 | 5.08 | 239 | 239 | 6.64 | 435.9715386 | 1.250333333 | 0.5096666667 | 23.9 | ? | N | 1
TW-18-67-2 | 12.41 | 12.62 | 12.58 | 5.15 | 5.12 | 5.1 | 207 | 208 | 5.47 | 410.425687 | 1.253666667 | 0.5123333333 | 20.75 | ? | N | 1
TW-18-67-3 | 11.35 | 12.46 | 12.62 | 5.11 | 4.69 | 4.64 | 227 | 228 | 5.19 | 390.3031909 | 1.214333333 | 0.4813333333 | 22.75 | ? | N | 1
TW-18-67-4 | 12.59 | 12.55 | 12.63 | 5.32 | 5.25 | 5.53 | 193 | 193 | 4.92 | 377.291866 | 1.259 | 0.5366666667 | 19.3 | ? | N | 1
TW-18-67-4.5 | 12.38 | 12.69 | 12.41 | 5.1 | 5.22 | 5.15 | 228 | 229 | 5.99 | 406.9051921 | 1.249333333 | 0.5156666667 | 22.85 | ? | N | 1
TW-18-67-5 | 12.16 | 12 | 12.6 | 5.12 | 5.2 | 5.31 | 163 | 163 | 4.26 | 409.3832066 | 1.225333333 | 0.521 | 16.3 | ? | N | 1
TW-18-67-6 | 12.59 | 12.31 | 12.62 | 4.7 | 5.23 | 5 | 122 | 122 | 3.15 | 414.830419 | 1.250666667 | 0.4976666667 | 12.2 | ? | N | 1
TW-18-67-7 | 12.47 | 12.4 | 12.44 | 4.87 | 5.14 | 5.2 | 61 | 65 | 1.69 | 425.4359655 | 1.243666667 | 0.507 | 6.3 | ? | N | 1
TW-18-67-8 | 12.77 | 12.68 | 12.58 | 5.11 | 5.16 | 5.12 | 46 | 46 | 1.19 | 397.8017542 | 1.267666667 | 0.513 | 4.6 | ? | N | 1
TW-2-119-1 | 12.77 | 13.14 | 13.11 | 5.78 | 6.1 | 5.76 | 147 | 148 | 5.2 | 460.9650374 | 1.300666667 | 0.588 | 14.75 | 1 | N | 1
TW-2-119-2 | 12.97 | 13.07 | 13.18 | 5.67 | 5.81 | 5.88 | 131 | 130 | 3.87 | 391.9996259 | 1.307333333 | 0.5786666667 | 13.05 | 1 | N | 1
TW-2-119-3 | 12.88 | 12.99 | 13 | 5.8 | 5.88 | 5.81 | 123 | 122 | 3.55 | 383.6457784 | 1.295666667 | 0.583 | 12.25 | 1 | N | 1
TW-2-119-4 | 12.9 | 13.08 | 13.37 | 5.78 | 5.82 | 5.68 | 108 | 109 | 2.89 | 352.5511529 | 1.311666667 | 0.576 | 10.85 | 1 | N | 1
TW-2-119-4.5 | 13.13 | 12.97 | 12.26 | 5.78 | 5.91 | 5.67 | 145 | 144 | 4.39 | 410.5923592 | 1.278666667 | 0.5786666667 | 14.45 | 1 | N | 1
TW-2-119-5 | 12.99 | 13.11 | 13.08 | 5.8 | 5.56 | 5.33 | 98 | 97 | 2.86 | 403.7226902 | 1.306 | 0.5563333333 | 9.75 | 1 | N | 1
TW-2-119-6 | 13.06 | 13.02 | 13.2 | 5.84 | 5.93 | 5.96 | 79 | 78 | 2.27 | 373.6960395 | 1.309333333 | 0.591 | 7.85 | 1 | N | 1
TW-2-119-7 | 12.81 | 12.9 | 12.96 | 5.67 | 5.85 | 5.8 | 51 | 50 | 1.51 | 401.7963793 | 1.289 | 0.5773333333 | 5.05 | 1 | N | 1
TW-2-211-1 | 12.56 | 12.49 | 12.61 | 5.55 | 5.33 | 5.33 | 151 | 149 | 4.46 | 438.3517842 | 1.255333333 | 0.5403333333 | 15 | 1 | N | 1
TW-2-211-2 | 12.78 | 12.82 | 12.6 | 5.4 | 5.45 | 5.41 | 130 | 130 | 3.35 | 373.3877452 | 1.273333333 | 0.542 | 13 | 1 | N | 1
TW-2-211-3 | 12.56 | 12.77 | 12.84 | 5.34 | 5.48 | 5.39 | 139 | 140 | 3.48 | 362.8627361 | 1.272333333 | 0.5403333333 | 13.95 | 1 | N | 1
TW-2-211-4 | 12.57 | 12.73 | 12.85 | 5.57 | 5.54 | 5.68 | 95 | 93 | 2.74 | 409.5623066 | 1.271666667 | 0.5596666667 | 9.4 | 1 | N | 1
TW-2-211-4.5 | 12.58 | 12.54 | 12.62 | 5.26 | 5.48 | 5.44 | 137 | 138 | 3.51 | 376.2413418 | 1.258 | 0.5393333333 | 13.75 | 1 | N | 1
TW-2-211-5 | 12.7 | 12.56 | 12.53 | 5.16 | 4.99 | 5.37 | 87 | 86 | 2.2 | 390.2837543 | 1.259666667 | 0.5173333333 | 8.65 | 1 | N | 1
TW-2-211-6 | 13.16 | 12.81 | 12.46 | 5.36 | 5.25 | 5.16 | 44 | 43 | 1.13 | 385.7710367 | 1.281 | 0.5256666667 | 4.35 | 1 | N | 1
TW-2-316-1 | 12.5 | 12.68 | 12.75 | 4.64 | 4.67 | 4.88 | 151 | 149 | 3.97 | 442.5644436 | 1.264333333 | 0.473 | 15 | 1 | N | 1
TW-2-316-2 | 12.78 | 12.96 | 12.97 | 5.09 | 5.43 | 5.45 | 130 | 130 | 3.48 | 389.7178641 | 1.290333333 | 0.5323333333 | 13 | 1 | N | 1
TW-2-316-3 | 12.82 | 12.87 | 12.53 | 5.32 | 5.53 | 5.45 | 147 | 146 | 3.97 | 391.486783 | 1.274 | 0.5433333333 | 14.65 | 1 | N | 1
TW-2-316-4 | 12.84 | 13.04 | 13.09 | 5.75 | 5.73 | 5.62 | 114 | 113 | 3.19 | 379.5865493 | 1.299 | 0.57 | 11.35 | 1 | N | 1
TW-2-316-4.5 | 12.32 | 12.78 | 12.87 | 5.4 | 5.67 | 5.44 | 132 | 133 | 4.3 | 465.9157764 | 1.265666667 | 0.5503333333 | 13.25 | 1 | N | 1
TW-2-316-5 | 13.07 | 13.13 | 12.79 | 5.68 | 5.67 | 5.62 | 104 | 104 | 2.95 | 385.8301028 | 1.299666667 | 0.5656666667 | 10.4 | 1 | N | 1
TW-2-316-6 | 12.71 | 12.75 | 12.85 | 5.81 | 5.91 | 5.71 | 66 | 65 | 1.82 | 374.5096894 | 1.277 | 0.581 | 6.55 | 1 | N | 1
TW-3-152-1 | 14.84 | 14.58 | 14.65 | 6.12 | 5.78 | 5.88 | 221 | 220 | 9.25 | 481.8377711 | 1.469 | 0.5926666667 | 22.05 | 1 | N | 1
TW-3-152-2 | 13.28 | 13.27 | 13.43 | 6.13 | 6.18 | 6.31 | 180 | 180 | 6.15 | 413.069048 | 1.332666667 | 0.6206666667 | 18 | 1 | N | 1
TW-3-152-3 | 12.99 | 13.19 | 13.19 | 6.06 | 6.05 | 6.17 | 186 | 187 | 6.23 | 417.743897 | 1.312333333 | 0.6093333333 | 18.65 | 1 | N | 1
TW-3-152-4 | 12.69 | 12.71 | 12.71 | 5.48 | 6.08 | 5.95 | 157 | 158 | 4.43 | 379.3504317 | 1.270333333 | 0.5836666667 | 15.75 | 1 | N | 1
TW-3-152-4.5 | 14.17 | 14.07 | 14.27 | 6.14 | 6.12 | 6.15 | 178 | 179 | 6.37 | 410.3919448 | 1.417 | 0.6136666667 | 17.85 | 1 | N | 1
TW-3-152-5 | 13.13 | 13.07 | 13.23 | 6.06 | 6.18 | 6.17 | 161 | 160 | 5.18 | 400.1443295 | 1.314333333 | 0.6136666667 | 16.05 | 1 | N | 1
TW-3-152-6 | 12.52 | 12.59 | 12.74 | 5.93 | 5.94 | 6.05 | 121 | 120 | 4.75 | 523.0523805 | 1.261666667 | 0.5973333333 | 12.05 | 1 | N | 1 |  | Peak near pith- probably should soak and re-do
TW-3-152-7 | 13.29 | 13.27 | 13.3 | 6.09 | 6.03 | 6.03 | 74 | 75 | 2.22 | 370.7023058 | 1.328666667 | 0.605 | 7.45 | 1 | N | 1
TW-3-192-1 | 12.64 | 11.76 | 11.28 | 5.63 | 5.55 | 5.62 | 189 | 187 | 6.35 | 507.1357865 | 1.189333333 | 0.56 | 18.8 | 1 | N | 1
TW-3-192-2 | 13 | 12.76 | 12.92 | 5.62 | 5.98 | 5.79 | 154 | 154 | 4.59 | 398.7938266 | 1.289333333 | 0.5796666667 | 15.4 | 1 | N | 1
TW-3-192-3 | 12.98 | 13.18 | 13.11 | 5.65 | 5.88 | 5.75 | 145 | 145 | 4.9 | 448.1939066 | 1.309 | 0.576 | 14.5 | 1 | N | 1
TW-3-192-4 | 13.21 | 13.21 | 13.19 | 5.81 | 5.52 | 5.64 | 134 | 131 | 3.39 | 342.5623621 | 1.320333333 | 0.5656666667 | 13.25 | 1 | N | 1
TW-3-192-4.5 | 12.89 | 12.85 | 13.17 | 5.91 | 5.89 | 5.23 | 163 | 166 | 5.1 | 421.0860989 | 1.297 | 0.5676666667 | 16.45 | 1 | N | 1
TW-3-192-5 | 13.13 | 13.02 | 13.09 | 5.31 | 5.51 | 4.91 | 119 | 120 | 3 | 366.0480836 | 1.308 | 0.5243333333 | 11.95 | 1 | N | 1
TW-3-192-6 | 13.18 | 13.21 | 13.24 | 5.87 | 5.82 | 5.94 | 96 | 97 | 3.07 | 409.8049378 | 1.321 | 0.5876666667 | 9.65 | 1 | N | 1
TW-3-216-1 | 13.6 | 13.53 | 13.36 | 6.08 | 6.35 | 6.4 | 204 | 202 | 7.31 | 425.0751842 | 1.349666667 | 0.6276666667 | 20.3 | 1 | N | 1
TW-3-216-2 | 13.58 | 13.58 | 13.36 | 6.09 | 6.53 | 6.34 | 182 | 181 | 6.29 | 405.9838482 | 1.350666667 | 0.632 | 18.15 | 1 | N | 1
TW-3-216-3 | 13.17 | 13.46 | 13.46 | 6.15 | 6.23 | 6.33 | 170 | 170 | 5.37 | 379.0164242 | 1.336333333 | 0.6236666667 | 17 | 1 | N | 1
TW-3-216-4 | 13.43 | 13.54 | 13.76 | 6.38 | 6.43 | 5.93 | 166 | 167 | 5.49 | 388.7913728 | 1.357666667 | 0.6246666667 | 16.65 | 1 | N | 1
TW-3-216-4.5 | 13.36 | 13.39 | 13.31 | 6.08 | 6.38 | 6.23 | 191 | 191 | 6.66 | 419.1438759 | 1.335333333 | 0.623 | 19.1 | 1 | N | 1
TW-3-216-5 | 13.46 | 13.66 | 13.63 | 6.57 | 6.33 | 6.54 | 147 | 145 | 4.86 | 378.1830406 | 1.358333333 | 0.648 | 14.6 | 1 | N | 1
TW-3-216-6 | 13.43 | 13.57 | 13.57 | 6.47 | 6.44 | 6.54 | 108 | 109 | 3.67 | 385.7928923 | 1.352333333 | 0.6483333333 | 10.85 | 1 | N | 1
TW-3-216-7 | 13.66 | 13.62 | 13.46 | 5.5 | 5.34 | 5.43 | 77 | 77 | 2.28 | 402.0481367 | 1.358 | 0.5423333333 | 7.7 | 1 | N | 1
TW-4-327-1 | 13.59 | 13.59 | 13.61 | 6.29 | 6.15 | 5.57 | 119 | 120 | 4.74 | 485.9432206 | 1.359666667 | 0.6003333333 | 11.95 | ? | N | 1
TW-4-327-2 | 13.31 | 13.48 | 13.48 | 5.99 | 6.13 | 6.22 | 85 | 85 | 3.13 | 448.7319166 | 1.342333333 | 0.6113333333 | 8.5 | ? | N | 1
TW-4-327-3 | 13.47 | 13.59 | 13.68 | 6.32 | 6.34 | 6.35 | 87 | 85 | 3.02 | 408.0823952 | 1.358 | 0.6336666667 | 8.6 | ? | N | 1
TW-4-327-4 | 13.4 | 13.38 | 13.35 | 6.29 | 6.22 | 6.19 | 65 | 65 | 2.26 | 416.9911383 | 1.337666667 | 0.6233333333 | 6.5 | ? | N | 1
TW-4-327-4.5 | 13.27 | 13.34 | 13.77 | 5.96 | 5.98 | 5.88 | 103 | 104 | 3.63 | 438.6668038 | 1.346 | 0.594 | 10.35 | ? | N | 1
TW-4-434-1 | 13.62 | 13.47 | 13.36 | 6.38 | 6.2 | 5.73 | 97 | 95 | 4.71 | 596.1908594 | 1.348333333 | 0.6103333333 | 9.6 | 2 | S | 1
TW-4-434-2 | 13.38 | 13.38 | 13.53 | 6.13 | 6.27 | 6.24 | 71 | 70 | 2.79 | 474.2577323 | 1.343 | 0.6213333333 | 7.05 | 2 | S | 1
TW-4-434-3 | 13.7 | 13.68 | 13.69 | 6.35 | 6.46 | 6.48 | 83 | 84 | 3.41 | 463.9310954 | 1.369 | 0.643 | 8.35 | 2 | S | 1
TW-4-434-4 | 13.55 | 13.65 | 13.61 | 6.44 | 6.39 | 6.3 | 70 | 71 | 2.72 | 444.7753721 | 1.360333333 | 0.6376666667 | 7.05 | 2 | S | 1
TW-4-434-4.5 | 13.73 | 13.73 | 13.74 | 6.47 | 6.41 | 6.15 | 80 | 78 | 3.51 | 510.0192054 | 1.373333333 | 0.6343333333 | 7.9 | 2 | S | 1
TW-4-434-5 | 13.52 | 13.6 | 13.52 | 6.26 | 6.36 | 6.28 | 60 | 58 | 2.28 | 452.803569 | 1.354666667 | 0.63 | 5.9 | 2 | S | 1
TW-4-472-1 | 12.91 | 13.22 | 13.31 | 6.31 | 6.29 | 6.32 | 120 | 119 | 4.48 | 452.16254 | 1.314666667 | 0.6306666667 | 11.95 | 1 | N | 1
TW-4-472-2 | 13.47 | 13.47 | 13.52 | 6.31 | 6.31 | 6.25 | 87 | 84 | 3.05 | 420.5120599 | 1.348666667 | 0.629 | 8.55 | 1 | N | 1
TW-4-472-3 | 13.36 | 13.35 | 13.25 | 5.94 | 6.16 | 6.43 | 93 | 93 | 3.5 | 457.4321723 | 1.332 | 0.6176666667 | 9.3 | 1 | N | 1
TW-4-472-4 | 13.39 | 13.4 | 13.62 | 6.36 | 6.5 | 6.4 | 76 | 76 | 2.63 | 400.1653976 | 1.347 | 0.642 | 7.6 | 1 | N | 1
TW-4-472-4.5 | 13.52 | 13.41 | 13.4 | 6.1 | 6.37 | 6.33 | 102 | 102 | 3.74 | 435.2390649 | 1.344333333 | 0.6266666667 | 10.2 | 1 | N | 1
TW-4-472-5 | 13.28 | 13.47 | 13.57 | 6.32 | 6.38 | 6.38 | 51 | 52 | 1.98 | 449.781488 | 1.344 | 0.636 | 5.15 | 1 | N | 1
TW-5-235-1 | 13.76 | 13.81 | 13.55 | 6.66 | 6.76 | 6.34 | 98 | 97 | 5 | 568.0255251 | 1.370666667 | 0.6586666667 | 9.75 | 1 | N | 1
TW-5-235-2 | 13.68 | 13.27 | 13.42 | 6.21 | 6.4 | 6.59 | 88 | 89 | 3.72 | 488.0700974 | 1.345666667 | 0.64 | 8.85 | 1 | N | 1
TW-5-235-3 | 13.62 | 13.58 | 13.58 | 6.5 | 6.61 | 6.51 | 76 | 77 | 3.18 | 467.5865064 | 1.359333333 | 0.654 | 7.65 | 1 | N | 1
TW-5-235-4 | 13.56 | 13.6 | 13.62 | 6.45 | 6.32 | 6.56 | 74 | 74 | 2.92 | 450.5205086 | 1.359333333 | 0.6443333333 | 7.4 | 1 | N | 1
TW-5-235-4.5 | 13.79 | 13.55 | 13.71 | 6.4 | 6.11 | 6.17 | 87 | 88 | 3.72 | 498.9848535 | 1.368333333 | 0.6226666667 | 8.75 | 1 | N | 1
TW-5-235-5 | 13.9 | 13.62 | 13.32 | 6.1 | 6.09 | 6.37 | 61 | 60 | 2.48 | 486.7154252 | 1.361333333 | 0.6186666667 | 6.05 | 1 | N | 1
TW-5-235-6 | 13.61 | 13.62 | 13.49 | 6.16 | 6.13 | 6.34 | 46 | 46 | 1.72 | 443.6009836 | 1.357333333 | 0.621 | 4.6 | 1 | N | 1
TW-5-366-1 | 12.05 | 12.01 | 11.99 | 6.28 | 5.72 | 6.05 | 122 | 123 | 3.94 | 444.8567322 | 1.201666667 | 0.6016666667 | 12.25 | 3 | N | 1
TW-5-366-2 | 12.08 | 11.97 | 12.14 | 6.1 | 6.21 | 6.5 | 99 | 100 | 3.48 | 462.4036931 | 1.206333333 | 0.627 | 9.95 | 3 | N | 1
TW-5-366-3 | 11.99 | 12.02 | 12.08 | 5.55 | 6.25 | 6.37 | 99 | 99 | 3.26 | 451.9424187 | 1.203 | 0.6056666667 | 9.9 | 3 | N | 1
TW-5-366-4 | 12.28 | 12.32 | 12.41 | 6.38 | 6.55 | 6.49 | 85 | 85 | 2.6 | 383.0263227 | 1.233666667 | 0.6473333333 | 8.5 | 3 | N | 1
TW-5-366-4.5 | 11.65 | 11.84 | 11.95 | 5.75 | 6.05 | 6.05 | 102 | 101 | 3.13 | 438.7214526 | 1.181333333 | 0.595 | 10.15 | 3 | N | 1
TW-5-366-5 | 12.68 | 12.56 | 12.39 | 6.24 | 6.35 | 6.25 | 84 | 83 | 2.78 | 422.65471 | 1.254333333 | 0.628 | 8.35 | 3 | N | 1
TW-5-366-6 | 12.87 | 12.64 | 12.54 | 6.43 | 6.3 | 6.21 | 58 | 57 | 1.9 | 412.6611935 | 1.268333333 | 0.6313333333 | 5.75 | 3 | N | 1
TW-5-403-1 | 13.52 | 13.6 | 13.64 | 5.88 | 6.42 | 6.48 | 165 | 166 | 6.24 | 443.3016398 | 1.358666667 | 0.626 | 16.55 | 2 | N
TW-5-403-2 | 13.49 | 13.39 | 13.28 | 6.19 | 6.68 | 6.17 | 125 | 122 | 4.17 | 397.4211344 | 1.338666667 | 0.6346666667 | 12.35 | 2 | N
TW-5-403-3 | 13.3 | 13.59 | 13.65 | 6.67 | 6.95 | 6.49 | 90 | 90 | 3.49 | 428.0846072 | 1.351333333 | 0.6703333333 | 9 | 2 | N
TW-5-403-4 | 13.63 | 13.72 | 13.71 | 6.26 | 6.36 | 6.29 | 81 | 82 | 2.57 | 365.5169744 | 1.368666667 | 0.6303333333 | 8.15 | 2 | N
TW-5-403-4.5 | 13.38 | 13.55 | 13.66 | 6.26 | 6.59 | 6.31 | 114 | 113 | 3.81 | 388.469626 | 1.353 | 0.6386666667 | 11.35 | 2 | N
TW-6-149-1 | 13.6 | 13.67 | 13.6 | 6.37 | 6.25 | 5.84 | 129 | 127 | 4.89 | 455.72732 | 1.362333333 | 0.6153333333 | 12.8 | 2 | N | 1
TW-6-149-2 | 13.46 | 13.59 | 12.95 | 6.46 | 6.47 | 6.3 | 109 | 109 | 3.9 | 418.6405988 | 1.333333333 | 0.641 | 10.9 | 2 | N | 1
TW-6-149-3 | 13.24 | 13.38 | 13.48 | 6.25 | 6.34 | 6.28 | 112 | 112 | 3.69 | 391.8632898 | 1.336666667 | 0.629 | 11.2 | 2 | N | 1
TW-6-149-4 | 12.82 | 12.94 | 13 | 6.51 | 6.32 | 6.12 | 100 | 100 | 3.2 | 392.1024041 | 1.292 | 0.6316666667 | 10 | 2 | N | 1
TW-6-149-4.5 | 13.41 | 13.59 | 13.49 | 6.2 | 6.31 | 6.54 | 124 | 124 | 4.71 | 443.199207 | 1.349666667 | 0.635 | 12.4 | 2 | N | 1
TW-6-149-5 | 13.5 | 13.43 | 13.41 | 6.46 | 6.5 | 6.35 | 80 | 79 | 2.75 | 399.6592849 | 1.344666667 | 0.6436666667 | 7.95 | 2 | N | 1
TW-6-149-6 | 13.23 | 13.21 | 13.37 | 6.26 | 6.25 | 6.24 | 56 | 55 | 1.88 | 408.4265124 | 1.327 | 0.625 | 5.55 | 2 | N | 1
TW-6-237-1 | 13.66 | 13.76 | 13.54 | 6.08 | 6.05 | 5.63 | 112 | 112 | 4.15 | 458.4264571 | 1.365333333 | 0.592 | 11.2 | 2 | N | 1
TW-6-237-2 | 13.7 | 13.59 | 13.65 | 6.16 | 6.61 | 6.38 | 108 | 107 | 3.98 | 425.0113231 | 1.364666667 | 0.6383333333 | 10.75 | 2 | N | 1
TW-6-237-3 | 13.25 | 13.49 | 13.44 | 6.24 | 6.19 | 6.11 | 110 | 105 | 3.81 | 428.1927982 | 1.339333333 | 0.618 | 10.75 | 2 | N | 1
TW-6-237-4 | 13.33 | 13.49 | 13.45 | 6.29 | 6.09 | 6.24 | 75 | 74 | 2.58 | 415.6661284 | 1.342333333 | 0.6206666667 | 7.45 | 2 | N | 1
TW-6-237-4.5 | 13.26 | 13.38 | 13.21 | 6.35 | 6.37 | 5.94 | 97 | 97 | 3.45 | 430.4769531 | 1.328333333 | 0.622 | 9.7 | 2 | N | 1 |  | Unusually short- shorter than both 2 and 3
TW-6-237-5 | 13.59 | 13.62 | 13.39 | 6.21 | 6.13 | 6.03 | 59 | 60 | 2.14 | 434.0143881 | 1.353333333 | 0.6123333333 | 5.95 | 2 | N | 1
TW-6-260-1 | 13.12 | 12.49 | 13.25 | 6.29 | 6.59 | 6.52 | 168 | 167 | 7.1 | 506.036124 | 1.295333333 | 0.6466666667 | 16.75 | 2 | N | 1
TW-6-260-2 | 13.55 | 13.12 | 13.14 | 6.22 | 6.06 | 5.71 | 124 | 123 | 4.35 | 442.6306342 | 1.327 | 0.5996666667 | 12.35 | 2 | N | 1
TW-6-260-3 | 13.49 | 13.5 | 13.47 | 5.95 | 6.4 | 6.31 | 122 | 123 | 4.26 | 414.5515106 | 1.348666667 | 0.622 | 12.25 | 2 | N | 1
TW-6-260-4 | 13.57 | 13.33 | 13.45 | 6.18 | 6.15 | 5.28 | 89 | 87 | 2.84 | 408.7664867 | 1.345 | 0.587 | 8.8 | 2 | N | 1
TW-6-260-4.5 | 13.58 | 13.5 | 13.33 | 6.29 | 6.1 | 6.38 | 110 | 110 | 4.46 | 481.0957938 | 1.347 | 0.6256666667 | 11 | 2 | N | 1
TW-6-260-5 | 13.42 | 13.38 | 13.48 | 6.28 | 6.2 | 6.34 | 58 | 60 | 2.13 | 428.6087376 | 1.342666667 | 0.6273333333 | 5.9 | 2 | N | 1
TW-6-260-6 | 13.63 | 13.62 | 13.56 | 6.39 | 6.43 | 6.36 | 42 | 41 | 1.6 | 443.3014969 | 1.360333333 | 0.6393333333 | 4.15 | 2 | N | 1
TW-6-278-1 | 13.33 | 13.42 | 13.38 | 6.39 | 6.29 | 5.66 | 153 | 156 | 6.2 | 490.7239157 | 1.337666667 | 0.6113333333 | 15.45 | 3 | N | 1
TW-6-278-2 | 13.33 | 13.41 | 13.16 | 6.16 | 6.45 | 6.43 | 124 | 120 | 4.64 | 450.5684931 | 1.33 | 0.6346666667 | 12.2 | 3 | N | 1
TW-6-278-3 | 13.38 | 13.59 | 13.54 | 6.02 | 5.39 | 6.35 | 129 | 129 | 4.29 | 416.0110694 | 1.350333333 | 0.592 | 12.9 | 3 | N | 1
TW-6-278-4 | 13.4 | 13.58 | 13.22 | 6.54 | 6.77 | 6.7 | 132 | 126 | 4.76 | 412.8446016 | 1.34 | 0.667 | 12.9 | 3 | N | 1
TW-6-278-4.5 | 13.44 | 13.35 | 13.31 | 6.43 | 6.26 | 6.13 | 143 | 142 | 5.35 | 447.7312787 | 1.336666667 | 0.6273333333 | 14.25 | 3 | N | 1
TW-6-278-5 | 13.48 | 13.55 | 13.53 | 6.21 | 6.16 | 6.39 | 81 | 81 | 2.64 | 385.505552 | 1.352 | 0.6253333333 | 8.1 | 3 | N | 1
TW-7-122-1 | 12.76 | 12.55 | 12.6 | 5.43 | 5.8 | 5.63 | 283 | 284 | 9.19 | 456.4504114 | 1.263666667 | 0.562 | 28.35 | 2 | N
TW-7-122-2 | 13.66 | 13.49 | 12.66 | 6.04 | 7.03 | 6.43 | 211 | 211 | 7.58 | 416.4879789 | 1.327 | 0.65 | 21.1 | 2 | N
TW-7-122-3 | 13.4 | 13.81 | 13.74 | 5.82 | 6.37 | 6.25 | 206 | 206 | 6.57 | 380.1244772 | 1.365 | 0.6146666667 | 20.6 | 2 | N
TW-7-122-4 | 13.71 | 13.54 | 13.87 | 6.53 | 6.1 | 6.3 | 199 | 199 | 6.51 | 378.239344 | 1.370666667 | 0.631 | 19.9 | 2 | N
TW-7-122-4.5 | 11.99 | 12.62 | 12.22 | 5.53 | 5.59 | 4.87 | 228 | 227 | 6.69 | 449.4041138 | 1.227666667 | 0.533 | 22.75 | 2 | N
TW-7-122-5 | 13.64 | 13.7 | 13.68 | 6.49 | 6.77 | 6.51 | 165 | 164 | 6.04 | 407.484619 | 1.367333333 | 0.659 | 16.45 | 2 | N
TW-7-122-6 | 13.48 | 13.63 | 13.74 | 5.68 | 5.75 | 4.88 | 146 | 146 | 4.48 | 414.4972425 | 1.361666667 | 0.5436666667 | 14.6 | 2 | N
TW-7-122-7 | 13.75 | 13.75 | 13.75 | 6.46 | 6.54 | 6.4 | 104 | 104 | 3.86 | 417.4176339 | 1.375 | 0.6466666667 | 10.4 | 2 | N
TW-7-122-8 | 13.46 | 13.37 | 13.66 | 6.4 | 6.59 | 6.4 | 57 | 57 | 2.26 | 454.5173931 | 1.349666667 | 0.6463333333 | 5.7 | 2 | N
TW-7-93-1 | 13.71 | 13.62 | 13.59 | 6.51 | 6.55 | 6.21 | 282 | 283 | 12 | 484.8283016 | 1.364 | 0.6423333333 | 28.25 | 2 | N | 1
TW-7-93-2 | 13.39 | 13.89 | 13.67 | 6.4 | 6.49 | 6.59 | 184 | 185 | 6.98 | 426.8337017 | 1.365 | 0.6493333333 | 18.45 | 2 | N | 1
TW-7-93-3 | 13.91 | 13.75 | 13.64 | 6.5 | 6.34 | 6.09 | 209 | 211 | 7.92 | 434.1579228 | 1.376666667 | 0.631 | 21 | 2 | N | 1
TW-7-93-4 | 13.56 | 13.6 | 13.95 | 6.3 | 6.51 | 6.5 | 189 | 189 | 7.07 | 424.1020468 | 1.370333333 | 0.6436666667 | 18.9 | 2 | N | 1
TW-7-93-4.5 | 13.75 | 13.76 | 13.85 | 5.86 | 6.3 | 6.2 | 217 | 217 | 8.47 | 462.6078297 | 1.378666667 | 0.612 | 21.7 | 2 | N | 1
TW-7-93-5 | 13.81 | 13.87 | 13.63 | 6.53 | 6.76 | 6.56 | 146 | 146 | 5.78 | 434.5120111 | 1.377 | 0.6616666667 | 14.6 | 2 | N | 1
TW-7-93-6 | 13.39 | 13.87 | 13.41 | 6.68 | 6.58 | 6.26 | 124 | 122 | 4.73 | 435.9579011 | 1.355666667 | 0.6506666667 | 12.3 | 2 | N | 1
TW-7-98-1 | 13.14 | 13.06 | 12.55 | 5.64 | 5.17 | 5.67 | 270 | 270 | 9.76 | 509.4477503 | 1.291666667 | 0.5493333333 | 27 | 2 | N | 1
TW-7-98-2 | 12.73 | 12.86 | 12.7 | 5.95 | 5.77 | 5.85 | 204 | 204 | 6.68 | 438.0580612 | 1.276333333 | 0.5856666667 | 20.4 | 2 | N | 1
TW-7-98-3 | 12.42 | 12.76 | 12.81 | 5.81 | 5.6 | 5.46 | 172 | 104 | 5.53 | 562.7353249 | 1.266333333 | 0.5623333333 | 13.8 | 2 | N | 1
TW-7-98-4 | 12.85 | 12.86 | 12.99 | 5.59 | 5.54 | 5.36 | 156 | 155 | 4.86 | 440.7748077 | 1.29 | 0.5496666667 | 15.55 | 2 | N | 1
TW-7-98-4.5 | 12.94 | 12.85 | 12.82 | 5.44 | 5.6 | 5.53 | 233 | 235 | 8.14 | 489.3603148 | 1.287 | 0.5523333333 | 23.4 | 2 | N | 1
TW-7-98-5 | 12.99 | 13.02 | 12.62 | 5.59 | 5.76 | 5.38 | 107 | 106 | 3.39 | 443.2736857 | 1.287666667 | 0.5576666667 | 10.65 | 2 | N | 1
TW-7-98-6 | 12.6 | 12.76 | 12.78 | 5.52 | 5.62 | 5.42 | 81 | 80 | 2.48 | 438.9926902 | 1.271333333 | 0.552 | 8.05 | 2 | N | 1
TW-7-98-7 | 13.18 | 13.89 | 13.77 | 6.6 | 6.54 | 6.09 | 77 | 76 | 3.08 | 461.388508 | 1.361333333 | 0.641 | 7.65 | 2 | N | 1
TW-7-98-8 | 13.57 | 13.7 | 13.74 | 6.32 | 6.5 | 5.84 | 47 | 48 | 2 | 495.1964091 | 1.367 | 0.622 | 4.75 | 2 | N | 1
TW-8-439-1 | 13 | 12.88 | 12.97 | 5.82 | 6.04 | 6.34 | 124 | 128 | 4.47 | 451.5616761 | 1.295 | 0.6066666667 | 12.6 | 3 | N | 1 |  | Bad; rings badly curved from about 1 to 45. Flat line near end
TW-8-439-2 | 12.96 | 12.87 | 12.87 | 5.65 | 5.78 | 5.68 | 87 | 86 | 2.79 | 438.3990766 | 1.29 | 0.5703333333 | 8.65 | 3 | N | 1
TW-8-439-3 | 12.94 | 13 | 13.18 | 5.32 | 5.64 | 5.79 | 83 | 82 | 2.37 | 394.5692619 | 1.304 | 0.5583333333 | 8.25 | 3 | N | 1
TW-8-439-4 | 12.92 | 12.62 | 12.9 | 5.54 | 5.88 | 5.94 | 78 | 78 | 2.35 | 406.3335376 | 1.281333333 | 0.5786666667 | 7.8 | 3 | N | 1
TW-8-439-4.5 | 12.93 | 13.06 | 12.98 | 5.65 | 5.63 | 5.74 | 96 | 94 | 3.03 | 432.7843733 | 1.299 | 0.5673333333 | 9.5 | 3 | N | 1
TW-8-439-5 | 12.92 | 12.85 | 12.84 | 5.78 | 5.85 | 5.62 | 57 | 57 | 1.74 | 412.503845 | 1.287 | 0.575 | 5.7 | 3 | N | 1
TW-8-576-1 | 12.71 | 12.86 | 12.68 | 5.37 | 5.75 | 5.59 | 87 | 84 | 3.01 | 495.7183562 | 1.275 | 0.557 | 8.55 | 3 | N | 1 |  | Numbers cut off- think this is right
TW-8-576-2 | 12.9 | 12.88 | 12.97 | 5.41 | 5.63 | 5.77 | 88 | 87 | 2.74 | 432.6588573 | 1.291666667 | 0.5603333333 | 8.75 | 3 | N | 1 |  | Numbers cut off- think this is right
TW-8-576-3 | 12.86 | 12.89 | 12.84 | 5.59 | 5.42 | 5.33 | 86 | 86 | 2.42 | 401.6359632 | 1.286333333 | 0.5446666667 | 8.6 | 3 | N | 1 |  | Numbers cut off- think this is right
TW-8-576-4 | 12.75 | 12.88 | 12.78 | 5.66 | 5.47 | 5.63 | 82 | 83 | 2.46 | 416.8745155 | 1.280333333 | 0.5586666667 | 8.25 | 3 | N | 1 |  | Numbers cut off- think this is right
TW-8-576-4.5 | 12.83 | 12.9 | 12.84 | 5.69 | 5.8 | 5.53 | 77 | 75 | 2.45 | 441.9628922 | 1.285666667 | 0.5673333333 | 7.6 | 3 | N | 1 |  | Numbers cut off- think this is right
TW-8-576-5 | 12.79 | 12.73 | 12.75 | 5.34 | 5.48 | 5.37 | 68 | 68 | 1.91 | 408.0013997 | 1.275666667 | 0.5396666667 | 6.8 | 3 | N | 1 |  | Numbers cut off- think this is right
TW-8-576-6 | 12.73 | 12.45 | 12.68 | 5.5 | 5.4 | 5.48 | 55 | 54 | 1.74 | 463.3410179 | 1.262 | 0.546 | 5.45 | 3 | N | 1 |  | Numbers cut off- think this is right
TW-8-657-1 | 13.03 | 13.12 | 13.09 | 5.09 | 5.69 | 6.17 | 144 | 144 | 4.57 | 429.4350777 | 1.308 | 0.565 | 14.4 | 3 | N | 1
TW-8-657-2 | 13.1 | 13.05 | 13.14 | 5.71 | 5.83 | 5.72 | 126 | 125 | 3.91 | 413.4782989 | 1.309666667 | 0.5753333333 | 12.55 | 3 | N | 1
TW-8-657-3 | 13.21 | 13.07 | 13.01 | 6.04 | 5.59 | 5.55 | 96 | 96 | 2.78 | 386.1098527 | 1.309666667 | 0.5726666667 | 9.6 | 3 | N | 1
TW-8-657-4 | 12.79 | 12.84 | 12.92 | 5.94 | 5.72 | 5.54 | 102 | 102 | 2.74 | 364.6196511 | 1.285 | 0.5733333333 | 10.2 | 3 | N | 1
TW-8-657-4.5 | 13.06 | 13.12 | 13.14 | 5.8 | 6.06 | 5.76 | 131 | 133 | 4.87 | 479.2676617 | 1.310666667 | 0.5873333333 | 13.2 | 3 | N | 1
TW-8-657-5 | 13 | 12.97 | 12.94 | 5.7 | 5.75 | 5.55 | 76 | 74 | 2.02 | 366.4565286 | 1.297 | 0.5666666667 | 7.5 | 3 | N | 1
TW-8-657-6 | 12.91 | 12.69 | 12.88 | 5.73 | 5.78 | 5.72 | 64 | 64 | 1.76 | 373.2973118 | 1.282666667 | 0.5743333333 | 6.4 | 3 | N | 1
TW-9-103-1 | 12.13 | 11.92 | 12.04 | 5.27 | 5.37 | 5.28 | 133 | 130 | 4.4 | 524.1305663 | 1.203 | 0.5306666667 | 13.15 | 2 | N
TW-9-103-2 | 12 | 12.05 | 12.38 | 5.35 | 5.36 | 5.31 | 111 | 110 | 3.43 | 478.6881411 | 1.214333333 | 0.534 | 11.05 | 2 | N
TW-9-103-3 | 12.31 | 12.38 | 12.4 | 5.33 | 5.31 | 5.32 | 114 | 114 | 3.52 | 469.4513597 | 1.236333333 | 0.532 | 11.4 | 2 | N
TW-9-103-4 | 12.51 | 12.42 | 12.49 | 5.27 | 5.34 | 5.58 | 114 | 112 | 3.41 | 448.2990443 | 1.247333333 | 0.5396666667 | 11.3 | 2 | N
TW-9-103-4.5 | 12.38 | 12.19 | 12.19 | 5.35 | 5.29 | 5.32 | 142 | 141 | 5.01 | 543.1445245 | 1.225333333 | 0.532 | 14.15 | 2 | N
TW-9-103-5 | 12.33 | 12.45 | 12.5 | 5.5 | 5.31 | 5.29 | 115 | 115 | 3.35 | 436.805096 | 1.242666667 | 0.5366666667 | 11.5 | 2 | N
TW-9-103-6 | 12.41 | 12.37 | 12.44 | 5.37 | 5.3 | 5.13 | 82 | 81 | 2.68 | 503.2528453 | 1.240666667 | 0.5266666667 | 8.15 | 2 | N
TW-9-103-7 | 12.64 | 12.59 | 12.51 | 5.22 | 5.2 | 5.33 | 57 | 56 | 1.6 | 428.7771076 | 1.258 | 0.525 | 5.65 | 2 | N
TW-9-288-1 | 12.61 | 12.69 | 12.72 | 5.48 | 5.17 | 5.31 | 136 | 137 | 4.61 | 500.917015 | 1.267333333 | 0.532 | 13.65 | 2 | N
TW-9-288-2 | 12.73 | 12.67 | 12.55 | 5.36 | 5.51 | 5.45 | 109 | 105 | 3.09 | 419.6481149 | 1.265 | 0.544 | 10.7 | 2 | N
TW-9-288-3 | 12.85 | 12.69 | 12.49 | 5.36 | 5.44 | 5.58 | 103 | 100 | 3.05 | 434.1462796 | 1.267666667 | 0.546 | 10.15 | 2 | N
TW-9-288-4 | 13.01 | 12.78 | 12.74 | 5.54 | 5.56 | 5.44 | 95 | 95 | 2.77 | 411.7789662 | 1.284333333 | 0.5513333333 | 9.5 | 2 | N
TW-9-288-4.5 | 12.41 | 12.78 | 12.76 | 5.54 | 5.59 | 5.51 | 126 | 128 | 4.03 | 452.2501634 | 1.265 | 0.5546666667 | 12.7 | 2 | N
TW-9-288-5 | 12.72 | 12.59 | 12.65 | 5.18 | 5.24 | 4.97 | 98 | 97 | 2.43 | 383.9541303 | 1.265333333 | 0.513 | 9.75 | 2 | N
TW-9-288-6 | 12.83 | 12.69 | 12.85 | 5.44 | 5.41 | 5.39 | 88 | 87 | 2.41 | 397.8081486 | 1.279 | 0.5413333333 | 8.75 | 2 | N
TW-9-288-7 | 12.72 | 12.61 | 12.74 | 5.52 | 5.43 | 5.61 | 59 | 61 | 1.73 | 411.6178055 | 1.269 | 0.552 | 6 | 2 | N
TW-9-288-8 | 12.6 | 12.57 | 12.53 | 5.4 | 5.37 | 5.21 | 46 | 45 | 1.35 | 443.2479708 | 1.256666667 | 0.5326666667 | 4.55 | 2 | N
TW-9-317-1 | 12.8 | 12.78 | 12.18 | 5.57 | 5.41 | 5.53 | 170 | 171 | 5.24 | 443.6805128 | 1.258666667 | 0.5503333333 | 17.05 | 2 | N
TW-9-317-2 | 12.89 | 12.68 | 12.83 | 5.24 | 5.36 | 5.55 | 125 | 124 | 3.59 | 418.4695438 | 1.28 | 0.5383333333 | 12.45 | 2 | N
TW-9-317-3 | 12.54 | 12.6 | 12.64 | 5.66 | 5.38 | 5.27 | 114 | 115 | 3.3 | 420.9543949 | 1.259333333 | 0.5436666667 | 11.45 | 2 | N
TW-9-317-4 | 12.86 | 12.83 | 12.73 | 5.26 | 5.51 | 5.5 | 124 | 124 | 3.88 | 450.5133205 | 1.280666667 | 0.5423333333 | 12.4 | 2 | N
TW-9-317-4.5 | 12.7 | 12.74 | 12.78 | 5.45 | 5.48 | 5.4 | 130 | 129 | 3.86 | 429.8165939 | 1.274 | 0.5443333333 | 12.95 | 2 | N
TW-9-317-5 | 12.82 | 12.72 | 12.86 | 5.52 | 5.43 | 5.62 | 93 | 93 | 2.64 | 401.5223782 | 1.28 | 0.5523333333 | 9.3 | 2 | N
TW-9-317-6 | 12.71 | 12.8 | 12.78 | 4.85 | 5.24 | 5.52 | 77 | 76 | 2.15 | 423.1859737 | 1.276333333 | 0.5203333333 | 7.65 | 2 | N
TW-9-317-7 | 12.77 | 12.81 | 12.81 | 5.31 | 5.34 | 5.43 | 51 | 51 | 1.52 | 434.5219949 | 1.279666667 | 0.536 | 5.1 | 2 | N
TW-12-296-1 | 11.96 | 12.19 | 12.1 | 4.92 | 4.85 | 5.01 | 122 | 122 | 3.8 |  |  |  |  | 2 | N
TW-12-296-2 | 11.83 | 12.03 | 12.11 | 4.88 | 4.79 | 4.88 | 101 | 101 | 2.82 |  |  |  |  | 2 | S
TW-12-296-3 | 12.13 | 12.09 | 12.08 | 5.02 | 5 | 4.91 | 105 | 105 | 3.06 |  |  |  |  | 2 | N
TW-12-296-4 | 12.2 | 12.04 | 12.12 | 4.98 | 4.93 | 5 | 96 | 96 | 2.4 |  |  |  |  | 2 | N
TW-12-296-4.5 | 12.22 | 12.28 | 12.3 | 4.82 | 4.78 | 5 | 119 | 119 | 3.48 |  |  |  |  | 2 | S
TW-12-296-5 | 12.07 | 11.82 | 11.92 | 4.86 | 4.89 | 4.99 | 87 | 87 | 2.11 |  |  |  |  | 2 | S
TW-12-296-6 | 11.95 | 11.52 | 11.71 | 4.95 | 4.9 | 4.97 | 77 | 78 | 1.83 |  |  |  |  | 2 | N
TW-12-296-7 | 11.86 | 11.85 | 12.23 | 4.66 | 4.88 | 4.81 | 71 | 70 | 1.78 |  |  |  |  | 2 | N
TW-11-185-1 | 11.78 | 11.69 | 11.86 | 4.9 | 4.18 | 4.98 | 190 | 202 | 5.86 |  |  |  |  | 2 | N
TW-11-185-2 | 12.23 | 12.14 | 11.86 | 4.77 | 4.97 | 4.87 | 148 | 149 | 4.04 |  |  |  |  | 2 | N
TW-11-185-3 | 12.21 | 12.15 | 11.8 | 5.07 | 5.02 | 4.88 | 115 | 115 | 2.9 |  |  |  |  | 2 | N
TW-11-185-4 | 12.12 | 12.02 | 12.07 | 5.05 | 4.93 | 4.86 | 115 | 116 | 2.69 |  |  |  |  | 2 | N
TW-11-185-4.5 | 11.96 | 11.69 | 11.88 | 4.85 | 4.72 | 4.53 | 141 | 142 | 3.72 |  |  |  |  | 2 | N
TW-11-185-5 | 12.19 | 12.06 | 12.1 | 4.79 | 5.02 | 4.95 | 114 | 114 | 2.71 |  |  |  |  | 2 | N
TW-11-185-6 | 12.22 | 12.18 | 12.31 | 5.03 | 4.79 | 4.98 | 89 | 90 | 2.31 |  |  |  |  | 2 | N
TW-11-185-7 | 12.2 | 12.14 | 12.1 | 4.9 | 4.99 | 5.08 | 68 | 69 | 1.67 |  |  |  |  | 2 | N
TW-15-36-1 | 12.7 | 12.65 | 12.18 | 4.83 | 5.12 | 5.17 | 231 | 231 | 6.88 |  |  |  |  | 2 | N
TW-15-36-2 | 12.27 | 12.57 | 12.43 | 4.92 | 4.88 | 4.84 | 165 | 164 | 3.82 |  |  |  |  | 2 | N
TW-15-36-3 | 12.44 | 12.59 | 12.45 | 4.98 | 4.96 | 5.15 | 150 | 149 | 3.43 |  |  |  |  | 2 | N
TW-15-36-4 | 12.65 | 12.56 | 12.44 | 4.98 | 5 | 5.1 | 135 | 134 | 3.29 |  |  |  |  | 2 | N
TW-15-36-4.5 | 12.74 | 12.67 | 12.34 | 5.11 | 5.3 | 5.16 | 171 | 170 | 4.76 |  |  |  |  | 2 | N
TW-15-36-5 | 12.45 | 12.5 | 12.27 | 5.16 | 5.23 | 5.08 | 94 | 93 | 2.44 |  |  |  |  | 2 | N
TW-16-55-1 | 13.26 | 12.76 | 12.32 | 5.07 | 4.94 | 4.89 | 287 | 288 | 8.83 |  |  |  |  | 2 | N
TW-16-55-2 | 12.21 | 12.16 | 12.24 | 5.05 | 5.04 | 4.92 | 200 | 201 | 4.98 |  |  |  |  | 2 | N
TW-16-55-3 | 12.25 | 12.14 | 12.1 | 4.97 | 5.13 | 5.12 | 193 | 193 | 4.46 |  |  |  |  | 2 | N
TW-16-55-4 | 11.87 | 12.02 | 12 | 4.91 | 4.93 | 4.95 | 195 | 195 | 4.4 |  |  |  |  | 2 | S
TW-16-55-4.5 | 12.54 | 12.77 | 12.75 | 4.81 | 4.82 | 4.98 | 265 | 266 | 6.85 |  |  |  |  | 2 | N
TW-16-55-5 | 12.44 | 12.35 | 12.33 | 5.16 | 5.11 | 5.06 | 175 | 176 | 4.18 |  |  |  |  | 2 | N
TW-16-55-6 | 12.34 | 12.33 | 12.3 | 5.24 | 5.27 | 5.15 | 150 | 150 | 3.72 |  |  |  |  | 2 | N
TW-16-55-7 | 12.4 | 12.47 | 12.4 | 5.17 | 4.97 | 5.04 | 124 | 124 | 3.04 |  |  |  |  | 2 | N
TW-16-55-8 | 11.92 | 11.87 | 11.97 | 5.17 | 5.25 | 5.38 | 76 | 76 | 2.46 |  |  |  |  | 2 | N
TW-15-139-1 | 11.9 | 11.85 | 12.16 | 4.92 | 4.88 | 5.09 | 167 | 166 | 4.33 |  |  |  |  | 2 | S
TW-15-139-2 | 12.09 | 12.11 | 12.06 | 5.11 | 4.93 | 4.92 | 157 | 158 | 3.83 |  |  |  |  | 2 | N
TW-15-139-3 | 12.27 | 12.01 | 12.33 | 5.01 | 4.98 | 5 | 140 | 139 | 3.21 |  |  |  |  | 2 | N
TW-15-139-4 | 12.23 | 12.2 | 12.06 | 5.1 | 5.06 | 4.83 | 114 | 113 | 2.47 |  |  |  |  | 2 | N
TW-15-139-4.5 | 11.95 | 11.93 | 12.13 | 5.01 | 4.9 | 5 | 163 | 162 | 4.14 |  |  |  |  | 2 | S
TW-15-139-5 | 12.12 | 12.11 | 12.02 | 5.13 | 5 | 4.97 | 84 | 84 | 1.94 |  |  |  |  | 2 | N
TW-15-139-6 | 12.48 | 12.34 | 12.25 | 5.1 | 5.06 | 5.02 | 59 | 58 | 1.4 |  |  |  |  | 2 | N
TW-15-76-1 | 11.96 | 12.18 | 12.04 | 4.96 | 4.85 | 4.88 | 201 | 202 | 5.3 |  |  |  |  | 2 | N
TW-15-76-2 | 11.98 | 11.95 | 12.14 | 4.98 | 5.04 | 4.98 | 162 | 164 | 4.22 |  |  |  |  | 2 | N
TW-15-76-3 | 11.95 | 12.17 | 12.22 | 4.58 | 5.09 | 5.07 | 168 | 169 | 3.98 |  |  |  |  | 2 | N
TW-15-76-4 | 12.26 | 12.25 | 11.96 | 4.94 | 4.87 | 4.77 | 133 | 134 | 3.18 |  |  |  |  | 2 | N
TW-15-76-4.5 | 12.23 | 12.15 | 12.42 | 5.21 | 5.14 | 4.78 | 164 | 164 | 4.37 |  |  |  |  | 2 | N
TW-15-76-5 | 12.24 | 12.24 | 12.11 | 4.96 | 4.89 | 4.54 | 119 | 112 | 2.78 |  |  |  |  | 2 | N
TW-15-76-6 | 12.36 | 12.43 | 12.3 | 4.77 | 5.02 | 5.01 | 79 | 80 | 1.92 |  |  |  |  | 2 | N
TW-15-76-7 | 12.25 | 12.29 | 12.42 | 4.83 | 4.82 | 4.87 | 47 | 48 | 1.08 |  |  |  |  | 2 | N
TW-16-34-1 | 11.57 | 11.67 | 11.85 | 4.86 | 4.42 | 4.87 | 352 | 348 | 10.92 |  |  |  |  | 2 | N
TW-16-34-2 | 12.6 | 12.68 | 12.29 | 4.84 | 4.92 | 4.92 | 233 | 234 | 7.1 |  |  |  |  | 2 | N
TW-16-34-3 | 12.51 | 12.6 | 12.44 | 5.08 | 5.2 | 5.11 | 220 | 220 | 5.89 |  |  |  |  | 2 | N
TW-16-34-4 | 12.43 | 12.63 | 12.64 | 4.94 | 5.21 | 5.07 | 186 | 186 | 5.01 |  |  |  |  | 2 | N
TW-16-34-4.5 | 12.1 | 12.44 | 12.61 | 4.91 | 5.12 | 5.07 | 208 | 206 | 6.48 |  |  |  |  | 2 | N
TW-16-34-5 | 12.14 | 12.43 | 12.26 | 4.69 | 5.18 | 5.32 | 173 | 174 | 4.27 |  |  |  |  | 2 | N
TW-16-34-6 | 12.27 | 12.15 | 11.98 | 4.98 | 5.02 | 5.23 | 140 | 138 | 3.35 |  |  |  |  | 2 | N
TW-16-34-7 | 12.3 | 12.11 | 12.04 | 5.09 | 4.75 | 5 | 97 | 97 | 2.31 |  |  |  |  | 2 | N
TW-16-34-8 | 12.29 | 12.33 | 12.23 | 5.23 | 5.26 | 5.17 | 74 | 72 | 1.9 |  |  |  |  | 2 | N
TW-16-44-1 | 11.45 | 11.89 | 12.05 | 4.75 | 4.29 | 4.54 | 294 | 295 | 7.8 |  |  |  |  | 2 | N
TW-16-44-2 | 12.35 | 12.27 | 12.19 | 4.94 | 4.96 | 4.94 | 208 | 209 | 5.78 |  |  |  |  | 2 | N
TW-16-44-3 | 12.3 | 12.59 | 12.38 | 4.8 | 4.75 | 4.86 | 240 | 240 | 6.21 |  |  |  |  | 2 | N
TW-16-44-4 | 12.57 | 12.4 | 12.1 | 4.76 | 4.95 | 4.79 | 214 | 215 | 5.1 |  |  |  |  | 2 | N
TW-16-44-4.5 | 12.17 | 12.15 | 12.04 | 4.9 | 4.74 | 4.93 | 276 | 276 | 7.72 |  |  |  |  | 2 | N
TW-16-44-5 | 12.39 | 12.53 | 12.2 | 5.07 | 5.07 | 5.09 | 194 | 194 | 4.75 |  |  |  |  | 2 | N
TW-16-44-6 | 12.36 | 12.75 | 12.7 | 5.25 | 5.14 | 5.03 | 168 | 168 | 5.33 |  |  |  |  | 2 | N
TW-16-44-7 | 12.5 | 12.47 | 12 | 5 | 5.1 | 4.97 | 138 | 139 | 3.56 |  |  |  |  | 2 | N
TW-16-44-8 | 12.32 | 12.28 | 12.3 | 5.06 | 5.12 | 4.88 | 112 | 110 | 2.76 |  |  |  |  | 2 | N
TW-16-44-9 | 12.65 | 12.67 | 12.35 | 4.97 | 5.12 | 5.08 | 87 | 87 | 2.62 |  |  |  |  | 2 | N
186