## Sheet1
SampleID | thick1 (mm) | thick2 (mm) | thick3 (mm) | depth1 (mm) | depth2 (mm) | depth3 (mm) | length1 (mm) | length2 (mm) | weight (g) | Density | Scanned? | Thick.Avg (cm) | Depth.Avg (cm) | Length.Avg (cm)
TW-1-146-1 | 11.28 | 11.46 | 11.55 | 5.6 | 5.52 | 5.39 | 182 | 181 | 5.16 | 451.9611 | Re-cut: On scanner | 1.143 | 0.5503333 | 18.15
TW-1-146-2 | 11.54 | 11.62 | 11.62 | 4.49 | 4.46 | 4.35 | 140 | 140 | 2.76 | 383.568 | Y | 1.159333 | 0.4433333 | 14
TW-1-146-3 | 12.07 | 12.34 | 12.36 | 5.42 | 5.41 | 5.32 | 150 | 150 | 4.02 | 406.1731 | Y | 1.225667 | 0.5383333 | 15
TW-1-146-4 | 12.89 | 12.52 | 12.69 | 5.2 | 5.37 | 5.42 | 103 | 104 | 2.51 | 358.2634 | Y | 1.27 | 0.533 | 10.35
TW-1-146-4.5 | 12.24 | 12.45 | 12.24 | 3.93 | 4.2 | 4.38 | 142 | 141 | 2.77 | 381.3548 | Y | 1.231 | 0.417 | 14.15
TW-1-146-5 | 13.22 | 12.48 | 12.36 | 5.43 | 5.41 | 5.37 | 82 | 82 | 2.12 | 377.1488 | Y | 1.268667 | 0.5403333 | 8.2
TW-1-44-1 | 13.09 | 13.05 | 12.6 | 5.34 | 5.79 | 5.97 | 147 | 146 | 4.76 | 441.4242 | Y | 1.291333 | 0.57 | 14.65
TW-1-44-2 | 12.7 | 12.66 | 13.05 | 5.53 | 5.72 | 5.87 | 137 | 136 | 4.23 | 424.1331 | Y | 1.280333 | 0.5706667 | 13.65
TW-1-44-3 | 12.67 | 12.87 | 12.71 | 5.62 | 5.71 | 5.5 | 124 | 125 | 3.66 | 410.997 | Y | 1.275 | 0.561 | 12.45
TW-1-44-4 | 12.35 | 12.6 | 12.57 | 5.21 | 5.44 | 5.41 | 124 | 127 | 3.49 | 415.3516 | Y | 1.250667 | 0.5353333 | 12.55
TW-1-44-4.5 | 12.68 | 12.59 | 12.63 | 5.56 | 5.74 | 5.68 | 125 | 125 | 3.9 | 436.3352 | Y | 1.263333 | 0.566 | 12.5
TW-1-44-5 | 12.89 | 12.72 | 12.79 | 5.22 | 5.94 | 5.77 | 102 | 101 | 2.83 | 385.9888 | Y | 1.28 | 0.5643333 | 10.15
TW-1-44-6 | 12.34 | 12.46 | 12.49 | 5.4 | 5.4 | 5.26 | 70 | 71 | 1.82 | 387.9599 | Y | 1.243 | 0.5353333 | 7.05
TW-2-119-1 | 12.77 | 13.14 | 13.11 | 5.78 | 6.1 | 5.76 | 147 | 148 | 5.2 | 460.965 | Y | 1.300667 | 0.588 | 14.75
TW-2-119-2 | 12.97 | 13.07 | 13.18 | 5.67 | 5.81 | 5.88 | 131 | 130 | 3.87 | 391.9996 | Y | 1.307333 | 0.5786667 | 13.05
TW-2-119-3 | 12.88 | 12.99 | 13 | 5.8 | 5.88 | 5.81 | 123 | 122 | 3.55 | 383.6458 | Y | 1.295667 | 0.583 | 12.25
TW-2-119-4 | 12.9 | 13.08 | 13.37 | 5.78 | 5.82 | 5.68 | 108 | 109 | 2.89 | 352.5512 | Y | 1.311667 | 0.576 | 10.85
TW-2-119-4.5 | 13.13 | 12.97 | 12.26 | 5.78 | 5.91 | 5.67 | 145 | 144 | 4.39 | 410.5924 | Y | 1.278667 | 0.5786667 | 14.45
TW-2-119-5 | 12.99 | 13.11 | 13.08 | 5.8 | 5.56 | 5.33 | 98 | 97 | 2.86 | 403.7227 | Y | 1.306 | 0.5563333 | 9.75
TW-2-119-6 | 13.06 | 13.02 | 13.2 | 5.84 | 5.93 | 5.96 | 79 | 78 | 2.27 | 373.696 | Y | 1.309333 | 0.591 | 7.85
TW-2-119-7 | 12.81 | 12.9 | 12.96 | 5.67 | 5.85 | 5.8 | 51 | 50 | 1.51 | 401.7964 | Y | 1.289 | 0.5773333 | 5.05
TW-2-211-1 | 12.56 | 12.49 | 12.61 | 5.55 | 5.33 | 5.33 | 151 | 149 | 4.46 | 438.3518 | Y | 1.255333 | 0.5403333 | 15
TW-2-211-2 | 12.78 | 12.82 | 12.6 | 5.4 | 5.45 | 5.41 | 130 | 130 | 3.35 | 373.3877 | Y | 1.273333 | 0.542 | 13
TW-2-211-3 | 12.56 | 12.77 | 12.84 | 5.34 | 5.48 | 5.39 | 139 | 140 | 3.48 | 362.8627 | Y | 1.272333 | 0.5403333 | 13.95
TW-2-211-4 | 12.57 | 12.73 | 12.85 | 5.57 | 5.54 | 5.68 | 95 | 93 | 2.74 | 409.5623 | Y | 1.271667 | 0.5596667 | 9.4
TW-2-211-4.5 | 12.58 | 12.54 | 12.62 | 5.26 | 5.48 | 5.44 | 137 | 138 | 3.51 | 376.2413 | Y | 1.258 | 0.5393333 | 13.75
TW-2-211-5 | 12.7 | 12.56 | 12.53 | 5.16 | 4.99 | 5.37 | 87 | 86 | 2.2 | 390.2838 | Y | 1.259667 | 0.5173333 | 8.65
TW-2-211-6 | 13.16 | 12.81 | 12.46 | 5.36 | 5.25 | 5.16 | 44 | 43 | 1.13 | 385.771 | Y | 1.281 | 0.5256667 | 4.35
TW-2-316-1 | 12.5 | 12.68 | 12.75 | 4.64 | 4.67 | 4.88 | 151 | 149 | 3.97 | 442.5644 | Y | 1.264333 | 0.473 | 15
TW-2-316-2 | 12.78 | 12.96 | 12.97 | 5.09 | 5.43 | 5.45 | 130 | 130 | 3.48 | 389.7179 | Y | 1.290333 | 0.5323333 | 13
TW-2-316-3 | 12.82 | 12.87 | 12.53 | 5.32 | 5.53 | 5.45 | 147 | 146 | 3.97 | 391.4868 | Y | 1.274 | 0.5433333 | 14.65
TW-2-316-4 | 12.84 | 13.04 | 13.09 | 5.75 | 5.73 | 5.62 | 114 | 113 | 3.19 | 379.5865 | Y | 1.299 | 0.57 | 11.35
TW-2-316-4.5 | 12.32 | 12.78 | 12.87 | 5.4 | 5.67 | 5.44 | 132 | 133 | 4.3 | 465.9158 | Y | 1.265667 | 0.5503333 | 13.25
TW-2-316-5 | 13.07 | 13.13 | 12.79 | 5.68 | 5.67 | 5.62 | 104 | 104 | 2.95 | 385.8301 | Y | 1.299667 | 0.5656667 | 10.4
TW-2-316-6 | 12.71 | 12.75 | 12.85 | 5.81 | 5.91 | 5.71 | 66 | 65 | 1.82 | 374.5097 | Y | 1.277 | 0.581 | 6.55
TW-3-152-1 | 14.84 | 14.58 | 14.65 | 6.12 | 5.78 | 5.88 | 221 | 220 | 9.25 | 481.8378 | Y | 1.469 | 0.5926667 | 22.05
TW-3-152-2 | 13.28 | 13.27 | 13.43 | 6.13 | 6.18 | 6.31 | 180 | 180 | 6.15 | 413.069 | Y | 1.332667 | 0.6206667 | 18
TW-3-152-3 | 12.99 | 13.19 | 13.19 | 6.06 | 6.05 | 6.17 | 186 | 187 | 6.23 | 417.7439 | Y | 1.312333 | 0.6093333 | 18.65
TW-3-152-4 | 12.69 | 12.71 | 12.71 | 5.48 | 6.08 | 5.95 | 157 | 158 | 4.43 | 379.3504 |  | 1.270333 | 0.5836667 | 15.75
TW-3-152-4.5 | 14.17 | 14.07 | 14.27 | 6.14 | 6.12 | 6.15 | 178 | 179 | 6.37 | 410.3919 |  | 1.417 | 0.6136667 | 17.85
TW-3-152-5 | 13.13 | 13.07 | 13.23 | 6.06 | 6.18 | 6.17 | 161 | 160 | 5.18 | 400.1443 |  | 1.314333 | 0.6136667 | 16.05
TW-3-152-6 | [9 empty] | #DIV/0! |  | #DIV/0! | #DIV/0! | #DIV/0!
TW-3-152-7 | 13.29 | 13.27 | 13.3 | 6.09 | 6.03 | 6.03 | 74 | 75 | 2.22 | 370.7023 |  | 1.328667 | 0.605 | 7.45
TW-3-192-1 | 12.64 | 11.76 | 11.28 | 5.63 | 5.55 | 5.62 | 189 | 187 | 6.35 | 507.1358 | Y | 1.189333 | 0.56 | 18.8
TW-3-192-2 | 13 | 12.76 | 12.92 | 5.62 | 5.98 | 5.79 | 154 | 154 | 4.59 | 398.7938 | Y | 1.289333 | 0.5796667 | 15.4
TW-3-192-3 | 12.98 | 13.18 | 13.11 | 5.65 | 5.88 | 5.75 | 145 | 145 | 4.9 | 448.1939 | Y | 1.309 | 0.576 | 14.5
TW-3-192-4 | 13.21 | 13.21 | 13.19 | 5.81 | 5.52 | 5.64 | 134 | 131 | 3.39 | 342.5624 | Y | 1.320333 | 0.5656667 | 13.25
TW-3-192-4.5 | 12.89 | 12.85 | 13.17 | 5.91 | 5.89 | 5.23 | 163 | 166 | 5.1 | 421.0861 | Y | 1.297 | 0.5676667 | 16.45
TW-3-192-5 | 13.13 | 13.02 | 13.09 | 5.31 | 5.51 | 4.91 | 119 | 120 | 3 | 366.0481 | Y | 1.308 | 0.5243333 | 11.95
TW-3-192-6 | 13.18 | 13.21 | 13.24 | 5.87 | 5.82 | 5.94 | 96 | 97 | 3.07 | 409.8049 | Y | 1.321 | 0.5876667 | 9.65
TW-3-216-1 | [9 empty] | #DIV/0! |  | #DIV/0! | #DIV/0! | #DIV/0!
TW-3-216-2 | 13.58 | 13.58 | 13.36 | 6.09 | 6.53 | 6.34 | 182 | 181 | 6.29 | 405.9838 |  | 1.350667 | 0.632 | 18.15
TW-3-216-3 | 13.17 | 13.46 | 13.46 | 6.15 | 6.23 | 6.33 | 170 | 170 | 5.37 | 379.0164 |  | 1.336333 | 0.6236667 | 17
TW-3-216-4 | 13.43 | 13.54 | 13.76 | 6.38 | 6.43 | 5.93 | 166 | 167 | 5.49 | 388.7914 |  | 1.357667 | 0.6246667 | 16.65
TW-3-216-4.5 | 13.36 | 13.39 | 13.31 | 6.08 | 6.38 | 6.23 | 191 | 191 | 6.66 | 419.1439 |  | 1.335333 | 0.623 | 19.1
TW-3-216-5 | 13.46 | 13.66 | 13.63 | 6.57 | 6.33 | 6.54 | 147 | 145 | 4.86 | 378.183 |  | 1.358333 | 0.648 | 14.6
TW-3-216-6 | 13.43 | 13.57 | 13.57 | 6.47 | 6.44 | 6.54 | 108 | 109 | 3.67 | 385.7929 |  | 1.352333 | 0.6483333 | 10.85
TW-3-216-7 | 13.66 | 13.62 | 13.46 | 5.5 | 5.34 | 5.43 | 77 | 77 | 2.28 | 402.0481 |  | 1.358 | 0.5423333 | 7.7
TW-4-472-1 | 12.91 | 13.22 | 13.31 | 6.31 | 6.29 | 6.32 | 120 | 119 | 4.48 | 452.1625 | Y | 1.314667 | 0.6306667 | 11.95
TW-4-472-2 | 13.47 | 13.47 | 13.52 | 6.31 | 6.31 | 6.25 | 87 | 84 | 3.05 | 420.5121 | Y | 1.348667 | 0.629 | 8.55
TW-4-472-3 | 13.36 | 13.35 | 13.25 | 5.94 | 6.16 | 6.43 | 93 | 93 | 3.5 | 457.4322 | Y | 1.332 | 0.6176667 | 9.3
TW-4-472-4 | 13.39 | 13.4 | 13.62 | 6.36 | 6.5 | 6.4 | 76 | 76 | 2.63 | 400.1654 | Y | 1.347 | 0.642 | 7.6
TW-4-472-4.5 | 13.52 | 13.41 | 13.4 | 6.1 | 6.37 | 6.33 | 102 | 102 | 3.74 | 435.2391 | Y | 1.344333 | 0.6266667 | 10.2
TW-4-472-5 | 13.28 | 13.47 | 13.57 | 6.32 | 6.38 | 6.38 | 51 | 52 | 1.98 | 449.7815 | Y | 1.344 | 0.636 | 5.15
TW-5-235-1 | 13.76 | 13.81 | 13.55 | 6.66 | 6.76 | 6.34 | 98 | 97 | 5 | 568.0255 | Y | 1.370667 | 0.6586667 | 9.75
TW-5-235-2 | 13.68 | 13.27 | 13.42 | 6.21 | 6.4 | 6.59 | 88 | 89 | 3.72 | 488.0701 | Y | 1.345667 | 0.64 | 8.85
TW-5-235-3 | 13.62 | 13.58 | 13.58 | 6.5 | 6.61 | 6.51 | 76 | 77 | 3.18 | 467.5865 | Y | 1.359333 | 0.654 | 7.65
TW-5-235-4 | 13.56 | 13.6 | 13.62 | 6.45 | 6.32 | 6.56 | 74 | 74 | 2.92 | 450.5205 | Y | 1.359333 | 0.6443333 | 7.4
TW-5-235-4.5 | [9 empty] | #DIV/0! | Soaking | #DIV/0! | #DIV/0! | #DIV/0!
TW-5-235-5 | 13.9 | 13.62 | 13.32 | 6.1 | 6.09 | 6.37 | 61 | 60 | 2.48 | 486.7154 | Y | 1.361333 | 0.6186667 | 6.05
TW-5-235-6 | 13.61 | 13.62 | 13.49 | 6.16 | 6.13 | 6.34 | 46 | 46 | 1.72 | 443.601 | Y | 1.357333 | 0.621 | 4.6
0